## add context info
Vessel ID | Context_ID | Site ID | Phase | Type | State | Roughing out | Pre-forming | Finishing | Decoration techniques | Surface treatment | Firing | Petrographic sample
1 | e. 1909/9.146(a) | 1 | EFG | Amphora-like | 20 sherds, mostly from the upper body (judging by the decoration), a number of sherds from the shoulder (one with handle) and lower body and a base fragment. A further find bag yields 4 similar sherds including another base fragment and a rim fragment. | Vessel walls: Horizontal breakage pattern, and a horizontal fissure on the interior shoulder, where a coil was affixed to the interior of the lower body. The profile of the breaks is hollow in the upper body, and with internal bevels on the lower body. Coiling. Base fragment is in poor condition. The attachment point first coil of the wall is visible, but the base interior surface does not survive. In cross-section, there is a concentration toward the base periphery that seems to have been smeared out laterally and vertically from the standing ring. The fragment is irregular in thickness with finger-sized hollows. Modelling clay mass with an adjacent coil around the periphery. | The sherds from the shoulder show elongated finger-sized hollows of preforming by pressure on a wet paste. The base ring shows similar hollows. The handle: there is a bulge on the interior opposite of the attachment point. Probably a plugged perforation followed by the application of an additional clay mass to reinforce the joint, because there is a local over-thickness on the exterior shoulder at the attachment point. The clay mass of the handle was then perforated while wet, as the base of the perforation is irregular. The opening of the handle is 0,5 cm in diameter. | The inner surfaces have an irregular microtopography, and protruding particles. The surface seems matt, but care should be taken due to erosion and glue. Probably wet smoothing with a soft tool. Outer surfaces are largely reworked during surface treatment. In some of the decorated fields, and around the handle, there are matt and surfaces with protruding particles and a irregular microropography. Wet smoothing with soft tool, but traces limited to a small surface area. | Simple oblique impressions. Made with a conical tool: the tool has a rounded section about 2 mm across tapering to a sharp point. Plastic deformation of some impressions is visible in dense fields of decorations, as are some thickened edges of the impressions. The bases appear have an irregular microrelief. Therefore made on wet clay. The zigzags are made by alternately tilting the wrist at 90 degrees. Some of the horizontal lines by creating a continuous chain of impressions in stab-and-drag fashion. The angle of the decorations on the shoulder is such that insertion of the tool happened from almost directly below. Perhaps the vessel was tilted or upside down at this point in the production process. | Exterior surface (includes base exterior): compact microtopography, with gloss, and banded striations with scalloped edges an compact microrelief in sub-horizontal direction. Inserted grains. Especially well preserved on upper body. Burnishing while leather-hard. Interior around the upper body can appear similar, but more erosion and perhaps limited to specific zones. | The outer surface is brown grey with yellowish and reddish tones. The inner surface consistently dark grey. Core: the light brown of the exterior transitions sharply in the dark grey of the interior. Ox-sred-red. | TRUE
4 | e. 1912/12.16 | 1 | EFG | Bowl | Intact, but restored from several sherds. Parts of the rim and vessel wall missing. H = 9 cm, D = 14,9 cm. | The vessel exhibits rhythmic, horizontal undulations, and a horizontal fissure can be observed across the entire circumference of the vessel in the upper body. Coiling. There are a lot elongated finger-sized hollows, especially in the lower body, but these may relate to preforming. Base is slightly irregular in thickness with a bulging centre on the interior surface and finger-sized hollows across the exterior. Likely modelling of a clay mass. The base ring protrudes from this surface with hollows from preforming: it is likely a separate mass applied adjacent to the centre of the base. | The rim features elongated vertical finger-sized hollows, and the base ring and lower exterior exhibit similar elongated hollows. Preforming by pressure with hands. The knobs on the vessel surface are a clay mass smoothed against this surface. The joint (a fissure and thickened edges) is visible surrounding these handles. The decorations cut across these modified surfaces. | Surfaces largely reworked. The upper exterior between the decorations (and possibly base exterior): Surface has an irregular microtopography withpartially covered or fully covered protruding particles. Likely wet smoothing, but reworked. Similar surfaces (with a matt aspect) appear as isolated patches on the lower exterior and upper interior between reworked areas. | Simple oblique impressions with a conical tool (rounded object with a sharply tapering, conical end). In the zig zags, the angle of insertion is alternated 90 degrees at every insertion. Given the direction of the impressions relative to the resting plane of the vessel, decoration may have happened with the vessel in an upside down position. Thickened edges visible as well as plastic deformation of previous impressions in densely decorated fields. The bases have an irregular microrelief, but can also appear more compact. Likely made on wet clay. | All surfaces (possible exception for base exterior): compact microtopography with banded striations with scalloped edges (especially on interior surfaces), gloss (but may also relate to glue or paraloid) and inserted grains. Burnished leather-hard clay. On upper interior possibly some signs of particle plucking, indicating an operation with a hard tool on leather-hard clay; classified as burnishing here given the appearance of the surface (see above). | The surface is generally red brown, and on breaks the core is always dark grey with sharp transitions. At places red brown colours appear along the entire cross-section, at others the cross-section is fully grey. Ox-sred-ox | FALSE
13 | e. 1929/3.16 | 8 | CW | Beaker | Complete, glued together and some plaster at places. H: 13,5 cm; D = 12,4 cm. | The base features hollows on the exterior surface in a concentric pattern. The hollows are roughly finger sized. The periphery of the exterior is raised relative to the interior. Modelled clay mass with an adjacent coil. From the shoulder up, rhythmic undulations and parallel concentric fissures can be observed on interior surface. Similar undulations are a bit more tentative on the exterior surface of the lower body. There is a circular fissure along the circumference of the entire interior shoulder, and occasional horizontal fissures on the neck and lower interior body. Coiling. | The interior surface has several elongated finger-sized hollows around the fissures mentioned above. There are also finger-sized hollows on the transition from the lower wall to the protruding foot. Preforming by pressure with hands. The lower exterior surface has a highly irregular microtopography with plastic over-thicknesses, and diffuse banded, diagonal striation, in broad parallel strokes. It is likely a hard tool was used on wet clay: scraping. Note that the protruding foot was plastically deformed at one point, as if the vessel was tipped over while the clay was still malleable. | Interior surface: matt aspect, partially covered, protruding particles, irregular microtopography. Probably smoothing with a soft tool on wet clay without additional water. Exterior surface comes in two zones. The upper body and base exterior are similar to the interior surfaces, but the upper body is more regular in terms of topography. There are also occasional striations with thickened edges which are cross-cut by the decoration. These striations might be accidental by-products of the decoration given their irregular occurrence, with wet smoothing with a soft tool without water being the main finishing technique. The lower body is different. Traces from preforming stand out, but the surface is otherwise slightly irregular in terms of microtopography, matt and features partially covered, protruding particles. It might be a soft tool was used to superficially smoothen this area while wet. | Simple incisions on plastic clay with a sharp, narrow object. The incisions feature thickened edges, and irregular microrelief. Usually made from the rim down: the incisions are broader towards the rim and the thickened edges are towards the base). The incisions can cut across each other. | Not detected The exterior body was likely not reworked after finishing, as the thickened edges of the decorative operations are unmodified on the surface. | Exterior and interior surface are light brown. On chips, the core appears dark grey after a sharp transition. Ox-sred-ox. | FALSE
14 | e. 1911/9.6 | 9 | CW | Beaker | Complete, but reconstructed with gypsum in a fashion which makes it hard to spot the difference to the ceramic. H = 15,6 cm; D = 10,8 cm. Possibly coated by paralloid, resulting in high gloss. | Rythmic undulations and concentric fissures are visible on the upper and lower body. Also perceivable by touch in the lower body. On the interior shoulder a horizontal fissure appears. Coiling. The interior of the base bulges and exhibits a sinuous crack. Finger-sized hollows are visible on the joint with the lower wall. Likely modelled from a clay mass. | Elongated finger-sized hollows appear on the interior surface of the upper body and around the shoulder. The protruding foot exhibits finger-sized hollows on the exterior surface and may have been pressed against a flat surface given the abrupt change in the plane of the base. The rim exhibits elongated finger-sized hollows. Preforming through pressure with hands. On the interior shoulder: broad, parallel horizontal banded striation with thickened edges. On the lower exterior surface similar broad bands, seemingly ending in over-thicknesses. Likely scraping, but at least on exterior reworked later on. | Interior surface: in general matt, with partially and fully covered, protruding particles, and an irregular microtopography. Parallel ribbed striations in horizontal and diagonal orientation. Smoothed by a soft tool with added water while wet. Note that there is also diagonal and vertical striation with scaled edges around breaks from removing excess gypsum. The interior shoulder was likely unmodified after preforming, as traces clearly visible. Exterior surface: appears lumpy with more rarely partially covered particles. Irregular microtopography. On the lower body, there is diffuse diagonal striation from preforming (see above). Strangely also a gloss on protruding areas with compact microtopography and inserted particles. Probably reworked during surface treatment. | Simple (oblique) impressions with two different tools. The first tool is a rope, which was applied to wet clay in simple impressions, because imprints of the fibre are visible. The other tool is more complex. This tool was applied in simple oblique impressions to wet clay, because the bases of the impressions have an irregular microrelief. The shape of the tool is almond-like, though some impressions are more triangular. Perhaps some difficulty seeing the original due to reconstruction. | Some difficulties observing this due to possible restauration activities. The striking feature is the gloss across the protruding parts on the exterior surface. This gloss is accompanied by a more compact microtopography with inserted grains and traces of preforming/finishing. No consistent macrosopic striation detected in relation to surface treatment. Protrusions seem smoothened down. Likely the exterior surface was subjected to shining while leather-hard. Especially apparent on lower exterior. | Interior and exterior surfaces are red brown (the gypsum is ochre red), core cannot be observed. Ox-indet-ox. | FALSE
15 | e. 1933/6.8 | 10 | CW | Beaker | Largely reconstructed with gypsum, sherds from all parts are present but rarely as a continuous surface. Surface eroded. H = 16 cm; D = 10,8 cm. | Concentric undulations visible on the interior and exterior of the lower body. Upper body is harder to read. Presumbaly coiling. The base interior features a slight central bulge with finger-sized hollows towards the periphery. The base exterior seems to have been flattened on a flat surface: it is entirely flat and features plastic impressions of the surface, but this areas was also subsequently eroded subsequently. Likely a modelled clay mass. | The rim exhibits a elongated finger-sized hollows. Similar elongated hollows visible in the lower body, and around the base. Preforming by continuous pressure, likely with hands. There are broad striations with thickened edges in diagonal orientation on the interior around the shoulder and in the upper body. This part was likely worked with a hard tool while wet: scraping. | The surfaces are have an irregular microtopography, matt aspect, with partially covered, protruding particles. Smoothing with a soft tool on wet clay is likely, but care should be taken due to erosion and restauration. | Simle incisions with a tool with a blunt edge. Thickened edges are visible despite erosion, therefore made on wet clay. | Not detected. | The inner and outer surface are red brown, the core cannot be observed. Ox-indet-ox. | FALSE
16 | e. 1908/1.17 | 11 | CW | Beaker | Reconstructed with gypsum but largely intact otherwise. Some erosion. Quite curious vessel. H = 18,2; D = 14,5. | A concentric fissure occurs around the periphery of the base on the interior and exterior surface. The base interior has an irregular topography with finger-sized hollows. Impressions of grain and/or a sandy surface are visible on the base exterior. The base likely consists of a separately modelled clay mass which was pressed against a flat surface. The profile of the base exhibits a sloping surface and thickened edge on one side: perhaps the vessel was tipped over during one of the subsequent operations. Parallel horizontal breaks are visible on the interior of the lower body. Parallel horizontal undulations are perceivable by touch on the upper body. Coiling. | The rim exhibits elongated finger-sized hollows (with prints) and is seemingly made by pressing clay between the palmar surfaces of the thumb and index finger. Similar elongated hollows are apparent on the interior surface. Preforming by pressure with hands. Exterior surface, and shoulder interior surface (but less pronounced): covered in broad, parallel diagonal striations with thickened edges and over-thicknesses at the end. These over-thicknesses are usually towards the base, indicating a motion from the rim to the base. The bases of the striations feature an irregular microrelief, and ribbed striation. The vessel was worked while still somewhat wet with a hard tool. Scraping. The shoulder of the beaker shows facets and one side of the beaker is flattened; and the base is deformed on the same side (see above). Perhaps the vessel was laid down onto a surface for the finishing operation. | Upper and lower interior surfaces have an irregular topography, matt aspect, partially covered, protruding particles (sometimes eroded away). Wet smoothed, possibly with a soft tool. Exception around the shoulder where traces of scraping remain visible. Remainder of the vessel seems to retain traces of scraping in a state unmodified at this point. | None detected | The raised surfaces on the exterior near the rim and shoulder are glossy, and somewhat more compact in terms of microtopography with inserted particles. There are also fine horizontal and diagonal striations with regular edges, especially around the shoulder. Likely a hard tool was employed on a more dry surface: burnishing. | The dominant colour on the surfaces is light brown, but there are some grey patches. Core cannot be observed. Ox-indet-Ox. | FALSE
18 | e. 1929/1.13 | 12 | CW | Beaker | Complete, reconstructed with gypsum, taphonomic compression of upper body results in an oval shape when viewed from above. H = 16,6 cm ; D = 15,1 cm. | Upper body exhibits rythmic, horizontal undulations perceptible by touch. Similar traces visible on the lower interior. Around the centre of the interior base are concentric fissures. Coiling. Base: inner surface bluges at the centre and features a ring break. The outer surface has a round, central depression and ring break, with a raised periphery. So a partially pinched bottom lens, then a ring coil wrapped around it. Modelling. | Inner surface: finger-sized hollows are visible near presumed coil joints. Elongated finger-sized hollows also appear around the foot on the lowermost part of the wall, as well as around the shoulder in diagonal orientation. Preforming by pressure with fingers. | Both interior and exterior surface have been reworked, but the reworking is less regular on the interior surface. Exterior surface: apart from the traces of burnishing, the surface appears lumpy, with an irregular microtopography. On the upper interior surface, apart from compacted zones, some zones appear to have an irregular microtopogaphy, with a matt aspect. The base interior shows (in addition) partially covered, protruding particles. There appears to be some particle plucking, possibly from surface treatment. Likely wet smoothed with a soft tool. | Simple oblique impressions with a stump tool. Possibly thickened edges, definitely irregular microrelief at the bases, but the surface is reworked and impressions were clogged. Likely made on wet clay. | Outer surface: Striations with scalopped edges in sub-horizontal orientation, surface is glossy, with compact microtopography and inserted particles. Burnishing leather-hard surface. The outer surface of the lower body has a more irregular topography, and signs of burnishing do not always extend into the field of decoration. Where it extends: decoration seems clogged. Interior surface: similar traces appear, especially lower down. | The surfaces are light brown to light grey (mottled), on breaks a sharp transition to a dark grey core. Ox-sred-ox. | FALSE
19 | e. 1909/9.148 | 1 | EFG | Bowl | Reiftted and partially restaurated with paralloid. Surface erosion, especially below the rim on the inner surface. Red stains incidentally on the surface. Old perforations (two rows actually) on a break, made with solid drill. H = 12,9 cm. | Rythmic undulations perceivable by touch on lower body. Evidence otherwise sparse due to subsequent operations. Coiling likely. Base: centre of the interior bulges with slight hollows towards the periphery. Surfaces are eroded. Modelling clay mass is likely. A fissure/break occurs around the periphery of the base exterior and on the lower vessel wall: likely a coil was applied adjacent to the modelled mass to form the standing ring. | There are some elongated finger-sized hollows visible on the exterior surface, notably on the lower body in vertical orientation. However, these are hard to detect due to extensive surface treatment and erosion. The ring coil at the base shows definite elongated finger-sized hollows, as does the upper body near the rim. The latter was shaped between fingers to feather out into a sharp, slightly overhanging edge. Preforming by pressure with hands. The knobs are clay masses applied against the surface of the vessel: an over-thickness is apparent and fissures running along the periphery of the knob. The decorations cut across. | Difficult to observe due to surface treatment and erosion. Some sections between the decorative impresions, around the handles, and on the lower exterior suggest a lumpy surface (or with partically covered particles), protruding particles and an irregular microtopography. Perhaps wet smoothing with a soft tool, but few such surfaces remain. | Simple oblique impressions with a tool which was round in section and tapered sharply (leaving conical impressions). For the lozenges the position of the wrist alternates 90 degrees between each impression. Impressions always with the point up, towards the rim. Given the angle of the wall the vessel was probably upside down whilst decorating. Hint of reworked thickened edges on some impressions, as well as irregular bases, also slight clogging from surface treatment. So the impressions were likely made while the clay was plastic. They cut across the attachments of the knobs. Some impressions retain dried out resin, possibly from conservation efforts. | Gloss on outer surface likely due to paralloid. Exterior surface (including base): compact microtopography with inserted particles, without clear banded striation. The upper interior surface is similar surface, but with remnants of banded striation with scalopped edges and compact microrelief at the bases. Similar traces below the exterior rim. Lower interior surface almost completely eroded. Burnishing leather-hard clay. | Observation difficult. The surfaces are silver grey, but this surface flakes off, or on breaks seems superficial, and the core is red brown. Ox-ox-ox. The vessel may have been smudged to create the surface colour. | FALSE
20 | e. 1909/9.152 | 1 | EFG | Amphora-like | Reconstructed but mostly original. Bits of the surface have sprung clear, especially on the inner surface. Two old repair holes made with hollow drill. H = 8,6. D = 7,9 cm | Generally difficult to detect. Rythmic horizontal undulation perceivable by touch on the outer surface. Especially on the lower body. Likely coiled. The base shows slight finger sized hollows and is irregular in thickness. Likely a modelled clay mass. There are signs of a fissure around the circumference of the base on the exterior surface at the joint with the base ring. Could be an adjacent coil. | The base ring shows elongated finger-sized hollows from preformiung by pressure with hands. The neck exhibits similar elongated vertical depressions perceivable by touch. Therefore, preforming by pressure with hands. Handles are associated with bulge on the opposing interior surface, probably the wall was perforated, and plugged with a coil which was then modelled to form the handle. The perforations on the handles are assymmetric and show signs of thickened edges. Therefore, they are likely made by perforation with a solid tool on wet clay. | Extensive surface treatment and surface erosion complicate observations. The lower interior is matt, with partially covered, protruding particles and an irregular microtopography without systematic macroscopic striation. Likely wet smoothed by a soft tool, but uncertainty due to the small area. | Simple oblique impressions with a tool with a round diameter, tapering to a fairly sharp, conical point. Some of the impressions have been clogged during surface treatment. Thickened edges appear on cross-cuts between impressions, and the impressions also have an irregular microrelief. As such, it is likley they were made on plastic clay, but traces are hard to observe. The orientation of the impressions on the lower wall suggests the vessel was at least tilted or upside down while decorating this area. | Outer surface (including base): compact microtopography and exhibiting high gloss. Inserted grains. Compacted bands with scalopped edges on occasion visible. Interior surface is similar until just below the shoulder. Burnishing leather-hard clay. | Hard to observe colour on breaks. The exterior surface is light grey to light brown, the interior surface is red brown. Ox-Indet-Ox. Possibly a surface treatment such as smudging. | FALSE
22 | e. 1909/9.154 | 1 | EFG | Bowl | 23 fragments, severe surface erosion. Nevertheless complete. D = 8-12 cm at 5% rim survival | The vessel has a horizontal breakage pattern, with the strips being about 2 cm wide. Coiling. Preservation too poor to reliably assess break profiles. The base is a solid clay mass with a raised interior centre and depressed exterior centre, an irregular thickness, and finger-sized hollows towards the periphery. The periphery of the exterior is a raised ring. Modelling, and probably an adjacent coil. | Hard to detect due to erosion. The base ring appears to exhibit finger-sized hollows which might indicate pressure was exerted by hands during preforming. | Hard to observe due to poor preservation and surface treatment. Especially on the lower exterior, possibly on the lower interior: sections with a more irregular microtopography, and partially covered, protruding particles . Might be smoothing by a soft tool. | None detected | Surfaces (where preserved, including base exterior) have a compact microtopography, with gloss, and inserted particles. There is some striation with compact microrelief and scalopped edges around the exterior of the base. Likely burnished leather-hard clay. The interior surface is light grey, and flakes off to reveal a red brown core. Therefore possibly smudged. | The core is orange brown, the outer surface has a thin layer with a light grey to dark brown colour. Fully oxidising (Ox-ox-ox) with, possibly, a surface treatment such as smudging. | FALSE
25 | e. 1909/9.150 | 1 | EFG | Bowl | Large amount of sherds. Doos 2418: 50 sherds, doos 97: 121 sherds. Going on the bases: MNI = 2. A number of the sherds shows signs of secondary heating (orange, cracquelee), or severe erosion (including handles, bases and some TRB-decorated fragments). There is also a fragment of a baking plate and an incised fragment. However, the present individual is an undecorated bowl fragments of which make up most of the finds in this context. Highly fragmented and eroded. D = 21 cm at 10% rim. | There is one fragment which can be attributed to the centre of the base. It is a lenticular clay mass with finger-sized depressions and a bulging centre. Likely Modelling. There are also some peripheral sherds which show a standing ring: these exhibit a compact clay mass (relic coil) mounted around the centre of the base. The first coil of the wall is attached directly on top of this coil with an additional clay mass to secure it against the interior of the base. The wall fragments exhibit a horizontal breakage pattern and usually show parallel hollow breaks. However, some of the fragments from the lower half exhibit breaks with bevels. The diameter of these fragments is typically between 2,5 and 3 cm. Coiling. | The rims exhibit elongated vertical finger-sized hollows and as such seem to have been preformed by pressure from fingers. Similarly, the base ring shows elongated finger-sized hollows. So preforming by pressure with hands. | Surfaces are almost completeley reworked during surface treatment. There are some unburnished zones on the rim, near the base, and especially the upper exterior surface. These zones have an irregular microtopography with partially covered, protruding particles. Likely wet smoothing with a soft tool, but few such surfaces remain. | None detected | Surfaces generally have a compact microtopography and are glossy with inserted particles. The interior surface preserves horizontal bands of striations with scalopped edges and compact microrelief at the bases. Burnishing leather-hard clay. Note also some irregular depressions on the interior surface which have been clogged during surface treatment. | Variation within the vessel. In some parts, the surfaces and core are orange to red brown (Ox); in others the the exterior has red brown to dark brown colours with a sharp transition to dark grey cores and interior surfaces(ox-sred-red). The latter is probably original in light of evidence of exposure to high temperatures (see 'State'). | TRUE
26 | e. 1911/9.16 | 1 | EFG | Shouldered vessel | MNI = 1. 103 sherds, complete profile reconstructible. D = 25 cm at 5% rim survival | Rhytmic horizontal undulations perceivable by touch on vessel wall. From over-thickness to over-thickness it is about 1,5 cm in vertical direction. Horizontal breakage pattern. The break profile is hollow on the upper body, except around the shoulder where a reinforcement coil was placed on the inside of the coil below and above causes bevelled breaks. In the lower body the break profile is harder to detect, but with internal bevels above the base. Coiling. Base interior bulges sharply with finger-sized hollows on interior. In cross-section, it seems to be composed of two superimposed clay masses with a void between them, and a coil wrapped around (relic coil visible). The base exterior has a raised periphery and a finger-sized hollows in centre. There is an incomplete perforation at the centre of the base. Uncertain as to whether it is plastic or post-production. Modelling with adjacent clay mass. | Elongated finger sized hollows are present on the lowermost exterior of the wall, and around the shoulder and rim. Therefore, preforming by pressure with hands. | Surfaces were largely reworked during surface treatment. Around the rim there are some non-compacted zones. These have an irregular microtopography with protruding coarse fraction. The base exterior has a similar microtopography with partially covered, protruding particles. Smoothing with a soft tool while wet possible, but few such surfaces remain. Thos which remain are primarily on the interior. | None detected | Exterior and interior surface have a compact microtopography, glossy aspect, with inserted grains. Around the lower vessel wall some fine, parallel horizontal striations with scalopped edges. On the interior surface some star-shaped cracks around coarse particles. Burnishing on leather-hard clay. | Dark brown to brown exterior surface with a sharp transition to a dark grey core and interior surface (Ox-sred-red). | TRUE
27 | e. 1909/9.155 | 1 | EFG | Amphora-like | Complete, reconstructed with glue. H = 23,5 cm. D = 18,4. | There are regular horizontal undulations in the vessel wall in addition to a horizontal breakage pattern. There is also a circular break where the base and the lower wall join. Coiling likely. Base interior bulges slightly with finger-sized depressions towards the periphery. Break around the centre indicating a separate mass adjacent to it. Thickness is irregular. Modelling with adjacent coil. Base ring might be a seprately applied coil, given the fissure around the base exterior and lower wall. | The upper body and rim exhibit diffuse elongated finger-sized hollows. Similar hollows suggestive on the base ring. Possibly due to preforming by pressure with hands. 4 handles are present. Hard to tell the exact procedure. The breakage pattern around the handles suggests a separate mass attached by means of a plug, and reinforced with additional clay mass which is visible as an over-thickness. Decoration came after the application of the handle, because it cuts across. The handle was perforated with a rounded object: the base of this perforation has irregular microrelief and there are thickened edges. and decoration came after. Likely a perforation in the vessel wall used to affix a plug which was then reinforced with an additional clay mass. | Hard to read due to erosion, surface treatment, and subseqent restauration (which seems to have involved brushing excess adhesives with a hard tool, leaving striation with scaled edges perpendicular to breaks). Exterior surface in the dense fields of decoration: surface is has an irregular microtopograpy with partially covered, protruding particles. Some ribbed striation. Wet smoothing with a soft tool and some additional water. Around the handles are some matt surfaces with irregular microtopography and protruding, covered particles. These might also have been smoothed with a soft tool while wet. On the lower two thirds of the interior and the exterior the particles did protrude prior to surface treatment. But otherwise little of the surface during this stage remains. | Simple oblique impressions and incrustation. The impressions were made with a tool featuring a round section and a sharply tapering, conical point, leaving almost triangular impressions. The simple oblique impressions were made on wet clay, because some thickened edges can be observed, and their bases have an irregular microrelief. Surface treatment does complicate detection. Some of the impressions contain a powderish white mass, which may be remnants of incrustation. | The neck of the vessel exhibits bands of striations with compact microrelief at the bases and scalopped edges, plus a gloss aspect: burnishing soft leather-hard clay. Striations with regular edges and smaller dimensions also appear, especially in bands on the upper exterior body which might indicate a second burnishing operation on stiff leather-hard clay. These traces extend across the entire outer area and onto the outer surface of the base. The lower exterior also exhibits star-shaped cracks around the protruding coarse fraction. Similar traces also observed on the upper interior surface and the interior shoulder.They disappear in the lower two thirds of the vessel. Burnishing soft leather-hard clay. | Hard to establish due to refit and glue; In- and outside are brown to red brown with darker patches. Especially the upper exterior is light grey. The core is indet. Ox-indet-ox. The upper exterior was possibly smudged. | FALSE
28 | e. 1909/9.153 | 1 | EFG | Beaker | Complete, reconstructed, seems not to have been treated with glue. Outer surface is eroded, interior surface as well. H = 8,4; D = 10,5. | Undulations are perceptible in the vessel wall which suggests coiling. There are some (nearly laminar) breaks with internal bevels in the lower body. The base interior has a pronounced bulge in the centre and finger-sized hollows towards the periphery, likely as a result of a modelling operation. The base ring has a fissure at the attachment point to the base around the exterior. This indicates a separate clay mass was added adjacent to the base mass. Observation difficult due to surface treatment. | The base ring exhibits elongated finger-sized hollows. Similar elongated finger-sized hollows can be observed in the lower body. Preforming by continuous pressure with hands. | There are some surfaces which are less affected by surface treatment, but surface treatment extends across the entire vessel. The above-mentioned surfaces are on the lower exterior and have an irregular microtopography with protruding, fully covered particles. Likely wet smoothing by soft tool. | None detected | The upper two thirds of the inner surface and upper third of the outer surface are covered in banded striations with compact microrelief at the bases and scalopped edges. In general, surfaces exhibit a gloss and inserted grains. Burnished soft leather-hard clay. | Red brown exterior and interior surface colour, transitions sharply into a grey core. Ox-sred-ox. | FALSE
31 | e. 1929/11.9 | 17 | CW | Beaker | Complete, no signs of breakage interestingly. Surface erosion. H = 18 cm; D = 12,7 cm. | On the interior: rhytmic undulations in horizontal orientation are visible on the upper body, and around the shoulder; about 2 cm from joint to joint. Possibly also on lower exterior. Coiling. Base interior has a sinuous crack. Finger-sized hollows occur on the interior and exterior surface. Modelled. | Elongated finger-sized hollows occur around and on the rim. Similar traces are visible on the lower exterior body and the interior shoulder. This suggests preforming by pressure with fingers. | The interior surface generally has an irregular microtopography, with protruding, partially covered particles. Wet smoothing with a soft tool. The exterior surface around the base is similar, but the exterior in general appears reworked as the microtopography is compact and a glossy aspect appears. | Simple, oblique impressions and simple incisions. The impressions are made with a spatula: the object is blunt, with one pointed, and one rounded end. The bases have irregular microrelief, and thickened edges occur where they cross-cut: likely made on wet clay. The incisions are hard to read: they are made in discontinuous motions, leading to small sub-arcs in the horizontal lines. The upper ones have thickened edges. So likely made on wet clay. The impressions cut across the incisions. | Exterior surface around the shoulder and lower body: compact microtopography, glossy aspect with inserted grains. Possibly some parallel striation with regular edges on lower body. Likely burnishing leather-hard clay, but hard to tell due to erosion. | Surfaces are yellow brown with sharp transitions to a dark grey core. Ox-sred-ox. | FALSE
32 | 1-1-4 | 18 | EFG | Bowl | Complete, refitted, some surface erosion. D = 17,5 cm, H=10,8 cm. | Slight horizontal undulations in vessel wall are perceptible to touch, so coiling is likely. The few breaks in the upper body have external bevels (i.e. the same break is lower on the exterior than on the interior). A break with an internal bevel on the lower body could suggest alternation of the joining method in the upper and lower body. The interior of the base bulges and finger sized hollows are perceivable by touch. So the base was likely shaped by modelling. The base ring stands out from the surrounding surfaces on the exterior, and may have been a separate mass applied below the base itself, and smeared out against the base exterior. | The base ring exhibits elongated, finger-sized hollows, and similar hollows are visible towards the rim and on the lower exterior. These traces hint at preforming by pressure with hands. On the lowermost exterior surface: the surface exhibits broad striations with thickened edges and irregular microrelief surrounding the attachment point of the base ring: scraped while plastic with a hard tool. | Outer surface appears largely reworked and/or eroded. Inner surface: The surfaces have an irregular topography, no striation is visible. Partially covered, protruding particles. Possibly similar surfaces around the interior base ring but with ribbed striation. Might have been smoothing while wet with a soft tool, and some added water on occasion. | Simple oblique impressions. In the blocks: Simple oblique impressions with a small, conical tool with round sections (points always towards rim, so consistent with upside down placement of the vessel). Always in a vertical line, then possible re-insertion of the same tool towards the sides of the impressed décor. In the upper body, horizontal lines made from continuous simple oblique impressions with the same tool in a horizontal direction. The bases of the impressions have an irregular microrelief and exhibit thickened edges on some cross-cuts. However, the surfaces were reworked afterward. Made on wet clay. | Outer surfaces (including base exterior): compact microtopography, inserted particles. High gloss across all surfaces including breaks, which means it probably results from an adhesive. Compact layer seems to flake away and in darker areas superimposed on oxidising core. Almost no macroscopic striation. Likely burnish on soft leather-hard clay, but state of surface is problematic. | Outer and inner surfaces are brown with yellow to red hues, and isolated dark grey patches. Breaks reveal a dark grey core with sharp transitions. Ox-sred-ox. | FALSE
33 | 1-1-8 | 18 | EFG | Amphora-like | Complete, but few rim fragments survive. Refitted and partially restaurated with glue or paraloid. Several loose sherds. Remains stand 11cm tall, with the base ring (from outer to outer) measuring 8,9cm in diameter. | Rythmic horizontal undulations can be seen in the lower and upper body. There is about 2 to 3 cm in vertical distance from one peak to the next. The profile of the breaks is straight or slightly hollow. There is a horizontal fissure around the circumference of the interior shoulder. Therefore, coiling. The base bulges on both the interior and exterior surface, and is irregular in terms of thickness with finger-sized hollows. There is a break around the entire circumference of the interior and around the periphery of the exterior where the joint with the standing ring is. A separate, modelled clay mass in the shape of a disk. The base ring then appears to be a separate clay mass adjacent to the base. There are several bevelled breaks on this base ring. So made through coiling. | Vertical to diagonal elongated finger sized hollows are pereceivable by touch on the lower exterior surfaces. Similar hollows around the interior shoulder, and the base ring. Preforming by presure with hands. Around the attachment point of the base ring on the base exterior are deep striations with thickened edges. A hard tool was used on wet clay during a scraping operation. The upper part of the lower interior exhibits similar striations in parallel horizontal orientation, but these have been smoothened down. Handles (two visible) have been attached to the wall with a perforation: there are bulges on the interior surface opposite of the handle, and the breaks run across the plug. The joint has been reinforced with another clay mass, as there is an over-thickness on the exterior around the handles. The handles have been pierced while wet with a straight, rounded implement because this perforation left ribbed striation and over-thicknesses. The handles were applied prior to decoration, because decorative impressions cross-cut the thickened sections of the wall. | The exterior surface is largely reworked. Only the base exterior presents a surface which is irregular in terms of microtopography with protruding particles. And this is only the case in zones. The vessel may have been smoothed by a soft tool while wet. The inner surface is somewhat complex. The lower body appears similar to the exterior, but on the upper parts traces of preforming are visible, but smoothened down. The base interior resembles the base exterior in terms of technical traces. The upper interior has more pronounced protruding particles and irregular microtopography. It seems the interior surface was partially burnished, whereas the remainder of the interior was smoothed while wet with a soft tool. Hard to detect due to conservation efforts. | Simple oblique impressions with two tools. The first tool has a round diameter and a flat, rounded tip, giving scale-like impressions. The clearest examples of these impressions are on the lower body where continuous impressions with this tool form vertical lines. Possibly also used in simple impressions on the upper body which cross cut vertical lines of the second tool. The other tool is smaller and has a conical tip. Impressions with this tool occur in isolation on the upper body and are cross-cut by perpendicular impressions with the first tool. Thickened edges on cross-cuts of impressions. The microrelief of the bases can appear more compact, but this is in part due to paraloid. Probably made while the clay was wet. The impressions on the lower body may have been made with the vessel tilted over or upside down, given their angle of insertion and the plane of the vessel wall. | The exterior surface (excluding the base) and lower interior have a compact microtopography with inserted particles (more pronounced on the upper exterior). There is a high gloss but this might relate to conservation efforts as it extends across breaks. Burnishing on soft leather-hard clay possibly. | The outer surfaces are brown grey with darker and more yellow spots. In cross-section, there are red brown margins with a dark grey core and sharp transitions: ox-sred-ox, on some sections ox-sred-red. | TRUE
34 | 1-1-20 | 18 | EFG | Collared flask | Complete, minor chip damage on the rim. Height: 10,4; Width: 7,6. | There are horizontal undulations in the vessel wall, but these are hard to distinguish from traces of preforming. Coiling of both the lower body/base and upper body is likely. The collar was made by attaching a clay mass to the wall, and modelling this clay mass between fingers. Finger-sized holllows are visible on the collar and there is a fissure on the surface facing the base. | The vessel wall exhibits elongated finger-sized hollows in vertical direction when viewed at an oblique angle. Similar traces are visible on the collar. Likely preforming by pressure with hands. | The interior surface cannot be observed. The exterior surface has an irregular microtopography, with protruding, partially covered coarse fraction. Some ribbed striation is visible. These traces probably indicate smoothing wet paste with a soft tool and some added water. | None detected | None detected. | Exterior surface is light brown and somewhat mottled with dark grey patches. Observations on the core are impossible. On photographs the interior surface appears dark grey. Ox-Indet-Red. | FALSE
38 | 1-1-5 | 18 | EFG | Bowl | Complete, refitted with glue. Entire surface coated with glossy residue (probably paraloid). Diameter 15,9cm, height cannot be measured. 8 additional small fragments, including 2 base fragments. | Break pattern is horizontal, the breaks have internal bevels. Relic coils with similar orientations visible in cross-section. Coiling. Base interior is heavily eroded, and the base is fragmented. From the orientation of particles in cross-section (and from the break pattern) there appears to be an irregular clay mass at the centre and a more dense relic coil adjacent to it. Likely a modelled clay mass with adjacent coil. | Especially in the lower part of the vessel elongated vertical hollows are visible. These hollows are the size of fingers. The rim exhibits similar hollows. Preforming by pressure with hands. | Surfaces largely reworked, eroded and altered by conservation. The upper interior surface retains an irregular microtopography with protruding particles despite subsequent treatment. A similar surface appears on the base exterior, but more irregular and some striations with over-thicknesses. Possibly worked while wet with hard tool, but hard to tell due to subsequent technical actions. | None detected | All surfaces (including breaks) are glossy, so likely the product of conservation efforts. Erosion is severe. The exterior and interior surfaces: compact microtopography, with parallel bands of striations with scalopped edges and star shaped cracks around coarse fraction on the upper exterior and interior. Likely burnishing on a soft leather-hard clay. | Exterior surface tends on red brown, but is mottled. The core is dark grey, the interior surface varies. Likely a sharp transition in the core but hard to observe. The upper part of the interior has red brown areas, but the lower part is dark grey and flakes off to reveal a red brown core below. Ox-sred-ox, possibly with smudging on the interior. | FALSE
40 | 1-1-41 | 18 | EFG | Bowl | Several large sherds glued together with gypsum, intact. Some local surface erosion. Diameter: 23,8cm, heigth: 15,8 cm. | Rhytmic horizontal undulations perceivable in wall, coiling was most likely employed during roughing out. The base exhibits a concentric break around the entire circumference (both interior and exterior) at the joint with the wall. The thickness of the base is irregular. The cenytre of the interior centre bulges and some finger-sized hollows are present. Likely a modelled clay mass with an adjacent coil which also formed the base ring. | Elongated, finger-sized hollows can be found on the rim and the standing ring, as well as the lower exterior. These are in vertical to diagonal orientation. The vessel was preformed by continuous pressure with hands. On the lower interior, parallel horizontal striations with thickened edges can be made out on occasion, but these appear reworked (smoothed down). Possibly scraping. | Interior surface was largely reworked, parts of the exterior as well. The interior of the base has an irregular microtopography with partially covered particles which protrude. On the upper exterior and shoulder exterior similar surfaces can be seen in the decorated field, but these are more irregular and exhibit covered particles. In some places there is striation with thickened edges and ribbed striation at the base. Wet smoothed with a hard tool while wet. | Simple oblique impressions in continuous and discontinuous patterns. The tool has rounded section which tapers sharply into a conical point. The impressions have thickened edges on cross cuts and on the surface: made on plastic clay. The impressions are either made in continuous horizontal/vertical lines (stab-and-drag), or in discontinous motions perpendicular to these continuos lines. | The interior surface, especially the upper sections, and possibly the lower exterior surface show have compact microtopographies with scalopped striation and inserted grains. The gloss extends across all surfaces including breaks, so it is likely due to conservation. The other traces indicate burnishing on soft leather-hard clay. | Exterior and interior surface are brown, but mottled. The core is dark grey with a sharp transition: Ox-sred-ox. | FALSE
42 | 1-1-38 | 18 | EFG | Bowl | Complete, reconstructed, and impregnated with paraloid. Surface erosion. Diameter: 15,1 cm, heigth: 12,3cm | Horizontal undulations in vessel wall preceivable by touch, likely an indication of coiling, but hard to observe. The base bulges on the interior and caves in on the exterior, with finger-sized hollows towards the periphery on the exterior. Likely a separately modelled clay mass. | Evidence is scant. Slight, elongated finger-sized hollows are perceivable in the upper body and around the rim, which may indicate the use of hands to exert pressure during preforming. | The surfaces are partially reworked. The following descriptions are for the lower interior and base interior, but note the possible role of erosion. The surfaces have an irregular microtopography, exhibit partially covered, protruding grains and lack macroscopic striation. Likely smoothed by a soft tool while wet. | None detected | The upper interior and whole exterior have compact microtopographies (this layer can flake off), exhibit inserted grains and parallel sub-horizontal bands of striation with scalopped edges. Likely burnished leather-hard clay. The exterior of the base exhibits the same traces. The entire surface (including the breaks) is glossy, so the gloss likely results from paraloid or some other preservative. | Exterior and interior are red brown and mottled, sharp transition into a dark grey core visible on breaks. Ox-sred-ox. | FALSE
43 | 1-1-37 | 18 | EFG | Bowl | Complete, refit with glue. The base is largely gypsum. Diameter: 18,7 cm; Heigth: 9,7 cm. There is surface erosion, especially on the interior surface. | Coiling, there are horizontal undulations in the profile and there is a horizontal break all around the circumference near the base. The base caves in on the exterior and bulges slightly on the interior. There are finger-sized hollows on the exterior. Likely modelled. The base periphery has broken away clean from the central mass on the exterior, and there are cracks around the circumference. Therefore, the base is likely a separately modelled clay mass with a coil applied adjacent to it. | Elongated finger-sized hollows around the lower body, and the rim. Likely as a result of preforming by pressure with hands. | The exterior surface has been reworked. Interior surfaces: The surface have an irregular microtopography with partically covered, protruding particles. No signs of macroscopic striation. Likely smoothed while wet with a soft tool. | None detected | Exterior surface (including base) has a compact microtopography with inserted grains. On some areas, especially near the rim, parallel bands of striations with scalopped edges and with compact microrelief at the bases occur. Burnished soft leather-hard clay. The high gloss extends across all surfaces, including the breaks, and so is likely a result of conservation rather than production techniques. | Ox-sred-ox. Exterior and interior are dark brown and mottled, on breaks the margins are red brown with a sharp transition to a dark grey core. | FALSE
44 | 1-1-6 | 18 | EFG | Bowl | Complete, some parts lack a few rim sherds, refit with glue. Height: 3,5 cm; width 7,2 cm. | Fully modelled. There is a depression in the centre of the base interior; the wall thickness varies strongly across the entire profile; and finger-sized hollows occur across the entire surface. | Likely as an extension of roughing out. The rim itself is also depressed in elongated, finger-sized undulations. So likely preforming by pressure with hands. | All surfaces: irregular microtopography with protruding coarse fraction. Some ribbed striation, especially near the upper interior. Likely wet smoothed by a soft tool with some additional water. | None detected | None detected. The high gloss extends across all surfaces and likely results from paraloid. | The inner and outer surfaces are red brown, as is the core. But the latter can only be made out on a break near the rim. Ox-ox-ox. | FALSE
45 | 1-1-34 | 18 | EFG | Bowl | Sherds from rim to base, glued together. Heigth: 9,6 cm (remaining); width of base 7 cm on exterior. | Slight horizontal rythmic undulations in vessel wall, strongly deformed by preforming. The breakage profile is horizontal. The profile of the breaks is straight. The base is modelled. There is a break around the circumference, and there are finger-sized hollows towards the periphery of the centre. The interior centre bulges, the exterior caves in. | The wall exhibits pronounced elongated finger-sized hollows in vertical orientation which deformed the coils. Preforming by pressure with hands. | Exterior surfaces likely reworked. The interior surface has an irregular microtopography with protruding particles. No macroscopic striation. Probably smoothing while wet with a soft tool. | None detected | The exterior surface, including the base, has a compact microtopography with inserted particles. No signs of systematic striation. Burnished leather-hard clay. All surfaces, including the breaks, exhibit a high gloss, so this is likely due to conservation. | Dark brown exterior, dark brown interior, core dark grey, sharp transitions. Ox-sred-ox. | FALSE
50 | 1934/VIII.427 | 19 | CW | Beaker | Complete, reconstructed with gypsum and paraloid. H = 17,2 cm, D = 11,1 cm at rim. Surfaces covered with glue or paraloid which causes gloss to appear on all surfaces including breaks and decorations. | From shoulder upward: the interior surface shows regular, horizontal undulations (about 1 cm wide), and a horizontal breakage pattern. Exterior surface distorted by decoration. Similar undulations harder to detect in lower body, but tentatively preceivable by touch. Coiling. The interior of the base is slightly raised with finger-sized facets towards periphery, and there is a thickening around the periphery on the bae exterior. These traces indicate a modelled clay mass with a coil adjacent. The exterior surface has plastic impression s from a surface, so perhaps has been pressed against a surface while forming. | The rim shows elongated finger-sized depressions, and the protruding foot shows similar hollows: preforming by pressure with hands. Finger-sized hollows also perceivable on fissures in interior surface. Possibly in diagonal orientation on lower interior. Towards the shoulder: there are some large facets on opposite sides of the exterior wall. Perhaps a surface the vessel rested on during the production process? Lower exterior possibly exhibits some diffuse striation, but unclear due to subsequent reworking. | Surfaces covered with paraloid. In addition, fine sand stuck to the glue on the interior surface, exterior likely reworked. Interior surface: irregular microtopography, matt aspect, no striation. Likely eroded and modified during restauration. Possibly wet smoothing by a soft tool. Exterior surface: likely reworked during surface treatment. The upper exterior exhibits a protruding coarse fraction, irregular microtopography, and displays some ribbed striation. Likely wet smoothed with a soft tool, but reworked. | Tilted impression with a spatula. The tool is blunt, flat-sectioned object about 1 mm wide. The edges are irregular as is the microrelief at the base. Therefore, the decorations were made on plastic clay. The centre tends to be de deepest part of the impressions, with the margins being assymmetrical and shallow. Hence a tilting motion. Some impressions have overhanging edges, perhaps due to surface treatment. Lower impressions have more compact microrelief at the bases and may have been made last. | There is glue or paralloid in play, as a distinct gloss extends across all surfaces, even breaks. Nevertheless, the exterior has a compact microtopography with inserted particles. Almost no striations associated, except for some with regular edges, and possibly some with scalopped edges around the protruding foot. Might be shining applied to leather-hard clay, but difficult to detect due to restauration. | Exterior is red brown, interior and upper rim grey brown. Core only visible at rim where no changes in colour can be seen (i.e. all is grey brown). Probably Ox-sred-ox. | FALSE
52 | 1934/VIII.428 | 19 | CW | Beaker | Complete, reconstructed with gypsum. H 10 cm, D 7,7 cm, but oval, min. diameter = 6,2cm. | Two parallel horizontal fissures above the base visible on exterior wall, about 2 cm apart. Regular undulations in upper body of about 1 cm apart. Coiling. Centre of the base interior is slightly elevated, and the base is irregular in thickness with finger-sized hollows. Modelling. The periphery of the exterior is raised: possible ring coil. | Finger sized hollows from pressure between thumb and index finger appear around the protruding foot. Vertical elongated finger sized hollows between fissures on upper body. Likely preforming by pressure with hands. | Exterior surface partially reworked. Inner surface: irregular microtopography with matt aspect and coverered, protruding particles as well as partially covered, protruding particles. Smoothing by soft tool while wet. The exterior surface on the upper and lowermost body maintains an irregular microtopography with partially covered, protruding particles particles. These areas likely smoothed by a soft tool while wet. Upper is harder to diagnose due to decoration. | Simple oblique impressions with a stump tool. The depressions typically consist of two impressions next to each other to form a single line. The tool has a rounded, flat section about 2mm broad, and was stabbed and dragged. This motion is evidences by the striations at the base of the depressions. These bases also exhibit irregulsr microrelief. In addition, plastic deformation occurs on adjacent impressions. Therefore, the decorations were applied while the clay was wet. | Exterior surface on shoulder and lower body: inserted grains, more compact microtopography, and gloss. Parallel horizontal bands with compacted bases and possibly scalopped edges. Burnishing on leather-hard clay. Upper body is more irregular in microtopography and harder to diagnose, may not have been burnished. | Core is hard to read, but appears dark grey with sharp transitions to a light brown exterior and interior: ox-sred-ox. | FALSE
53 | 1934/VIII.430 | 123 | CW | Beaker | The number might actually read 1934/VIII.430. Complete but refit with glue and gypsum. Surface erosion. H = 18,7; D = 12,6. | Parallel, horizontal undulations are preceivable by touch on the exterior surface of the lower body. About 2-2,5 cm apart. Similar traces are visible on the interior surface of the neck, but with 2 cm distance. This suggests coiling. Base: bulging interior and concave exterior. Finger-sized hollows occur towards periphery of the interior. The periphery of the base exterior is raised. Modelled clay mass, perhaps with a ring coil adjacent. | Protruding foot exhibits elongated finger-sized hollows on the exterior surface. Rim exhibits similar hollows from downward pressure with fingers. Similar elongated hollows perceivable by touch troughout the lower body. Preforming by pressure with hands. The lower exterior exhibits some signs of broad striation in diagonal orientation. The outlines are diffuse, but these bands are associated with over-thicknesses on either side. May have been scraping which was subsequently reworked. | Interior surface: irregular microtopography with with partially covered, protruding particles, and matt aspect. Smoothing by soft tool while wet. The vessel appears to have been sanded down in places near breaks with gypsum: (striation with scaled edges perpendicular to major breaks). Exterior surface was largely reworked and/or eroded. The lower body appears to have a more irregular microtipography with the signs of preforming smoothened out. The uppermost exterior looks similar to the interior. Smoothing while wet with a soft tool perhaps, but reworked and eroded subsequently. | Simple impressions, excisions, as well as simple incisions. The simple impressions are made with rope. The impressions have irregular microrelief at the bases which sometimes preserves impressions of the fibre of the rope. Likely made on wet clay. The excisions are made with a gouge-like tool which has a rounded edge. It is inserted at an oblique angle, and leaves triangular impressions of about 1-2 mm ending in three distinct points. The bases have an irregular microrelief and thickened edges can be observed. Some of the impressions below the rim also exhibit ribbed or threaded striations on the bases. Made on wet clay. The incisions are on the lower part of the neck, and appear to have been done in segments as there are multiple arcs which join up to form the horizontal lines. The bases have an irregular microtopography and some thickened edges are apparent, so made on wet clay. The tool used seems to have been rounded and barely 1 mm across. The incisions cut across the impressions. | Exterior surface: compact microtopography, inserted grains and a high gloss on protruding surfaces. Glossy surfaces exhibit microscopic striations in various directions. Likely burnishing on more stiff leather-hard clay. | Light brown to dark grey exterior, dark grey interior. The core can only be read on chips, where a sharp transition to dark grey occurs. Ox-sred-red. | FALSE
54 | 1935/XII.4 | 130 | CW | Beaker | Complete, but mostly a gypsum reconstruction. H 19,3 cm; D 13,9 cm. | In upper body, slight undulations perceivable to touch, about 2,5 cm from trough to trough. Coiling. Technical traces on the lower body are hard to read. The breakage pattern suggests diagonal bands about 2,5 cm apart which could indicate spiral coiling, but more likely relates to preforming. Base: there is a circular fissure around the base interior. The interior surface itself has a raised centre with finger-sized hollows towards periphery and irregular thickness. On the exterior surface, the periphry is raised relative to the base centre (which again bulges with finger-sized facets towards periphery). Modelling with a peripheral coil. | Hard to read, but slight elongated finger-sized hollows perceivable by touch on the base ring, similar hollows visible on interior surface around shoulder. This suggests pressure by hands was exerted during preforming. The diagonal breakage pattern in the lower body might relate to diagonal elongated, finger-sized hollows on this surface. | Interior surface in neck is matt with irregular microtopography and covered, protruding particles but little to no threaded striation. Smoothed while wet by a soft tool. Lower exterior surface is similar, but more surface erosion. Likely wet smoothed by soft tool. Can likely be extended across all surfaces, but see note under surface treatment. | Simple oblique impressions with two spatulas. The first tool is tear-shaped leaves 3mm broad depressions with the point of the tear towards the base. The impressions have an irregular microrelief and a thickened edges appear around them. Therefore, probably made on wet clay. The second tool is a spatula which leaves crescentic impressions about 1 mm wide and 8 mm long. Again, the bases have an irregular microrelief and there is a hint of plastic deformation on adjacent impressions, so this operation was likely on wet clay. | None detected Interior below rim, exterior roughly from rim to shoulder: high gloss, no clear macroscopic striation, highly irregular microtopography. Might be shining, but I cannot exclude a role for conservation efforts in shaping the appearance of the surface. | Interior and exterior surfaces are red brown (Ox). The core cannot be observed. Ox-indet-ox. | FALSE
55 | 1934/VIII.425 | 123 | CW | Beaker | Complete, refitted with glue and polymer. H. 19,2 cm; D 10,6 cm. Surface erosion. | Roughly from the shoulder up: parallel, horizontal fissures are visible on the interior surfaces at a distance of about 1cm. Coiling. Similar undulations are possibly present in the lower body. Base: the exterior of the base is flat and exhibits pull-outs and plastic impressions, perhaps pressed against a grainy surface. Interior of the base shows finger-sized hollows: modelling. | Rim, interior neck, and foot exhibit elongated, finger-sized hollows in vertical and diagonal orientation, likely preforming by pressure with hands. | Interior surface: tricky, in places it appears to have been sanded (striations parallel to breaks and exteremely compact surfaces which appear to break through). Some of the lower-lying areas are matt, with highly irregular topography, and partially covered, protruding particles. Quite likely as a result from smoothing while wet with a soft object. Exterior surface (eroded): Lower and uppermost exterior are somewhat irregular in terms of microtopographt, and matt with protruding particles. Likely also smoothed by soft tool while wet. However, surface is also reworked, so hard to interpret. | Simple (oblique) impressions with two tools. First tool is rope. Impressions are often paired. The bases have an irregular microrelief and preserve imprints of the fibre are preserved. Therefore likely made when clay was wet. The second tool leaves almond-shaped impressions about 1mm wide and 3 mm long. Thickened edges appear. So likely made on wet clay as well. | Localised areas of the exterior, especially the upper and shoulder, exhibit fine regular-edged striation on protruding parts, a compact microtopography, inserted particles, and a high gloss. Rope impressions can be clogged. Burnish on leather-hard clay likely. | Exterior is light brown, interior is similar or greyish brown. Core cannot be observed, unless we accept that the interior surface is sanded away to reveal a darker core. Ox-ox-ox or Ox-sred-ox becomes likely. | FALSE
56 | 1934/VIII.489 | 124 | CW | Beaker | Complete, refitted with gypsum. Some surface erosion H 21,8 cm; D 17,3 cm. | Breakage pattern in lower body predominantly horizontal, and about 2,5 to 3 cm apart. Slight horizontal undulations also visible in neck and shoulder. Coiling. Base interior is bulging with finger-sized hollows: modelling. Exterior has pull-outs particles and impressions from pressing this modelled mass against a straight surface. | The protruding foot has been formed by pressing the clay down onto a surface with finger tips (elongated finger-sized hollows on exterior). Similar elongated hollows are visible on shoulder and neck interior, as well as the rim area. Preforming by pressure with hands. | Exterior surface: probably partially reworked, can exhibit an irregular microtopography topography with protruding particles. In these areas the decorations are not reworked. Likely smoothed with a soft tool while wet. Interior surface: Irregular microtopography, matt and partially covered, protruding coarse fraction. Especially around the shoulder some striation from sanding during conservation (scaled edges, orientation perpendicular to breaks). Smoothed while wet with a soft tool. | Simple incisions with a sharp, flat tool (cross-section is 1mm) into wet clay: thickened edges occasionally visible. The incisions can be clogged, or reworked. Incisions near the base appear slightly to have more compact microrelief and may have been made last. | Care should be taken due to taphonomy and conservation (see finishing). However, the exterior surface (especially around the shoulder) and the upper interior surface have a more compact microtopography with smoothened protrusions, inserted particles, striations with regular edges and high gloss across protruding parts; could indicate shining on leather-hard clay. | Exterior and interior surfaces are light brown with some dark grey patches. Core only observed on chips: dark with sharp transitions. Ox-sred-ox. | FALSE
57 | 1934/VIII.426 | 129 | CW | Beaker | Complete, refit with gypsum. Base might exhibit artificial gloss from restauration. H 27,5 cm; D 18,1 cm. | In the upper body (interior) parallel horizontal fissures and undulations can be observed of about 2 cm wide. Similar fissures can be observed with some difficulty in the lower body. Coiling. Base on interior exhibits finger sized hollows: modelling. Base exterior has signs of pull-outs and impressions from being pressed against flat surface. The periphery of the base exterior is slightly raised, which might imply there is a coil adjacent to the modelled mass at the centre of the base. | Elongated finger-sized hollows on rim, and the neck shows similar hollows: so preforming by pressure with hands. Hard to detect elsewhere due to surface treatment. | In some unburnished zones of the interior: irregular microtopography, protruding, partially covered particles, matt aspect. Wet smoothed by soft tool likely. The upper exterior exhibits a similar surface which may have been reworked after. | Simple incisions with a sharp object with a flat tip less than 1 mm wide. The insertion is usually towards the rim, after which the tool is dragged down (see location of thickened edges). Bases of incisions have an irregular microrelief and the edges are reworked during surface treatment (incisions are also clogged), thereofre made on wet clay. | Complicated surfaces. The upper exterior has a moderately more compact microtopography, with slight gloss. No macroscopic striation, but the edges of the decorative incnisions have been reworked, as well as other protrusions. May have been shined. The remainder of the surfaces have a more compact microtopography and high gloss, with parallel, sub-horizontal bands with striation with scalopped edges and bases with compact microrelief as well as crevices. Inserted grains. Burnishing leather-hard surface. Exterior of the base excluded. The lower interior is harder to access, but does appear to have a compact microtopography with parallel sub-horizontal striations. | Exterior surface is red brown to dark grey, interior is light brown with dark grey colours in the upper body. Cannot observe core. Ox-indet-ox. | FALSE
60 | 1974/I.3 | 23 | CW | Bowl | Three fragments (glued together from multiple sherds) forming a complete profile. H = 6,6 cm, D = 9 cm (25% rim). | Fissures are visible around the attachment os the wall to the base, and the shoulder. In addition, there are rhytmic undulations in the lower body. Coiling. The base itself has finger-sized hollows and irregular thickness. Modelling. | Pronounced, elongated finger-sized hollows in vertical orientation are visible on the vessel wall across the interior surface. Preforming by pressure with hands. | Surfaces partially reworked. Exterior surface is largely reworked apart from the decorated zone. This zone has an irregular microtopography with partially covered, protruding particles, and a matt appearance. The interior surface (at least the lower) appears similar, but with more irregularities from prior operations visible. Likely wet smoothed with a soft tool. | Simple oblique impressions with a spatula with a rounded, blunt edge. About the size and shape of finger nails. This decorated zone is not reworked during turface treatment; the bases of the impressions have an irregular microrelief and thickened edges occur. Therefore, the application was likely on wet clay. | Exterior surface (esp. around rim and lower): surface has a compact microtopography, glossy aspect, and inserted particles. Striations with scalopped edges in sub-horizontal orientation visible. Burnished leather-hard clay. More tentative traces (especially a surface with compact microtopography) sometimes observed on upper interior. | Exterior surface red brown, interior surface similar. Core dark grey, sharp transitions. Ox-sred-ox. In places also fully ox. | TRUE
66 | 1984 | 28 | CW | Beaker | Complete, several fragments. Possibly consolidated with paraloid because high gloss extends across all surfaces. Refitted. D = 13,2 cm. Surface erosion. | Horizontal breakage pattern with bevelled break profiles. The breaks have internal bevels on the lower body and the coils are about 2,5 cm across. In the upper body, at leaste once near the rim, are breaks with external bevels. Coiling with alternating joining technique in upper and lower body. Base survival is fragmentary. Cross-sections of fragments (and the orientation of particles in those cross-sections) show an additional clay mass which reinforces the joint between the wall and the base. The centre of the base is a separate, more irregular clay mass. No interior surface of the base. The exterior surface shows finger-sized hollows. Modelling with peripheral coil likely. | Rim exhibits elongated finger-sized hollows, as does the exteruior surface near the base: preforming by pressure with habds. | The interior surface offers the best evidence on these actions. Interior surface: irregular microtopography, with partially covered, protruding coarse fraction, and slight ribbed and threaded striation in diagonal orientation. Fissures are visible on occasion. Smoothed while wet with soft tool and added water, but perhaps bits of the lower interior left untouched. There is a gloss, but may be due to paralloid Exterior surface is differentiated. The lower exterior surface has a compact microtopography with some inserted particles, and little to no systematic striation. Between the decorations the surface has a more irregular microtopography. The upper body was likely wet smoothed with a soft tool, whereas the lower body was reworked. | Two techniques: simple incisions and simple impressions. Inciscions on wet clay (thickened edges). The tool had a rounded tip, slightly over 1 mm broad which also left ribbed or threaded striatons in the clay. The lines are not entirely straight but somewhat irregular. Thickened edges. Simple oblique impressions with a spatula with a crescentic edge about 1 mm broad and 4mm wide, and slightly irregular profile. These impressions cut across the incised lines and are thus younger. The bases of the impressions have an irregular microrelief, and thickened edges appear. Therefore made on wet clay. | The compact lower exterior surface with inserted grains, a compact microtopography, and lack of systematic striation (see above) might well be the result of shining on leather-hard surface. However, the gloss is difficult to interpret due to possible conservation efforts. Note also that this surface is eroded. | Interior and exterior are red brown, core has a similar colour. Ox-ox-ox. | TRUE
67 | Graf V | 29 | CW | Beaker | Complete profile, reconstructed with gypsum. Surface erosion. H = 10,2 cm; D = 9,2 cm. | Base: interior bulges slightly with finger-sized hollows towards the periphery: modelling. The base exterior has pull-outs and plastic impressions. This surface is also entirely flat. As such, it might have been pressed against a solid surface during shaping. There is a ring break along the entire periphery of the base. There seem to be subtle undulations around the shoulder at about 1,5 - 2 cm. Coiling, but hard to read. | Hard to read. The rim has elongated hollows of palmar finger surfaces, which suggests preforming by pressure with hands. | Exterior surface: partially reworked. In some parts of the decorared field the surface has an irregular microtopography with matt aspects and partially covered, protruding particles. Likely wet smoothed by soft tool. Interior surfaces: irregular microtopography with partially covered, protruding particles. No macroscopic striation. Wet smoothing by soft object. | Simple incisions of 1 mm wide. The point of the tool was tapering sharply and sometimes a 'double incision' occurs when it is inserted deeply (especially around the rim). Done on wet clay: the bases have an irregular microrelief and thickened edges appear, allthough especially the lower incisions had their edges reworked during surface treatment. | Exterior surface: exhibits distinct gloss on all protruding areas. Around the shoulder and on lower body it has a compact microtopography with inserted particles. No macroscopic striation detected. Burnishing stiff leather-hard clay. | Mottled. The exterior surface is brown, and the interior surface is dark grey to brown. Core cannot be observed, except on chips where it is dark grey with a sharp transition. Ox-sred-ox. | FALSE
68 | Graf III | 30 | CW | Beaker | complete, refitted with plaster. H = 8 cm, D = 7,1 cm. Preservation seems good, but plaster smeared out over surfaces and iron concretions on outer surface. | Interior surfaces show a number of parallel, horizontal fissures, about 2 cm apart. Coiling likely. Base has pronounced finger-sized hollows on interior and is bulging slightly, perhaps modelled. | Around the rim elongated finger-sized hollows are visible. Similar elongated finger-sized hollows occur arou d the protruding foot. This indicates pressure was exerted by hands during preforming. | Interior surfaces: irregular microtopography, matt aspect and striation with thickened and ribbed edges in sub-horizontal orientation. Partially covered, protruding particles. Wet smoothing with a hard tool. Exterior surface: similar to interior surface, but also eroded and therefore harder to read. | None detected | None detected | Exterior and interior surfaces are red brown, base darker. Core cannot be observed. Ox-sred-red. | FALSE
69 | Graf II | 30 | CW | Beaker | Complete, refitted with glue. H = 19,8 cm, D = 14,9 cm. Some surface erosion. | Rythmic, horizontal undulations in lower and upper body, about 1,5 cm from trough to trough. There is a fissure around the entire circumference of the interior shoulder. Coiling. The base is probably modelled: slight finger-sized hollows appear on the interior surface and the thickness is irregular. | The protruding foot exhibits finger-sized hollows where clay was pressed against a flat surface. Similarly the rim shows signs of preforming by pressure in the shape of elongated finger-sized hollows on the interior. The lowermost exterior is lumpy, matt and has an irregular microtopography. Banded striations with thickened edges are visible. Likely scraped with a hard tool while wet. | Surfaces partially reworked during surface treatment. Exterior surface is extensively reworked. The interior surface, and base exterior, have more irregular microtopographies, and sometimes a matt aspect, with partially covered protruding particles and striations with thickened edges. Likely smoothed with a hard tool while wet. | Two types of simple impressions. Simple impressions with rope: on wet clay as the base of the impressions retains an imprint of the fibre. Simple oblique impressions: with a pronged tool. The tool leaves a triangular impression (at maximum 1 mm broad, 4mm long) with one deep area and a sloping plane towards it. Tip was differentiated as there are striations and multiple points in the impressions. These impressions sometimes exhibit thickened edges and were thus made on plastic clay. They closely follow the slightly irregular outlines of the rope impressions, so they likely came after these. | Exterior surface (excluding exterior base and lowermost part): relatively compact microtopography and glossy, microscopic diagonal striation, and gloss. Inserted particles. Likely a burnish on a stiff leather-hard clay. | Mottled, exterior and interior red brown, core cannot be observed. On chips there is a sharp transition from red brown to dark grey. Ox-sred-ox. | FALSE
70 | Graf IV | 29 | CW | Beaker | Surface erosion and concretions. D = 12,2 cm, H = 19,4 cm. Refitted with cement and glue. | Rythmic undulations are visible at 2,5 cm intervals on the interior surface of the upper and lower body: coiling. The interior surface of the base bulges, and finger-sized hollows appear: modelled. | The protruding foot exhibits finger-sized hollows which indicate clay was pressed against a flat surface. The rim exhibits elongated finger-sized hollows as a result of pressure with fingers exerted during preforming. | Exterior surface: presumably largely reworked. On some parts of the upper exterior it is similar to the interior: the microtopography is slightly irregular, and particles protrude, but little to go on. Interior surface: matt aspect, somewhat irregular microtopography with lumpy appearance. Hardly any macroscopic striation detected. Wet smoothing by a soft tool. | Simple incisions on wet clay. Thickened edges are present, but not along the entire trajectory. The bases have a relatively compact microrelief, but also exhibit ribbed striation. Some plastic deformation occurs. Tool was slightly over 1mm wide and leaves rounded, striated incisions. Likely made on wet clay. | Lower exterior surface and shoulder: compact microtopography, slight gloss. Irregularities from previous operations smoothened down. No striation detected. Particles inserted. Shining. | Mottled exterior, but orange brown to light brown colours dominant, the interior is light brown. Core cannot be observed. Ox-indet-ox. | FALSE
75 | Graf V | 30 | CW | Beaker | Complete, refitted with polymer. Surface erosion. D= 11,2 cm; H= 16,7 cm. | Predominantly horizontal breaks around the entire circumference in lower body. Some rhythmic undulations perceivable to touch in upper body. Usually around 2 cm from trough to trough. Coiling. The base varies in thickness. The periphery of the exterior is raised relative to centre; the interior shows finger-sized hollows. Modelling with an adjacent coil. | Rim exhibits elongated finger-sized hollows. The protruding foots exhibits similar hollows, as does the lower vessel body. Likely preformed by pressure with hands. | Hard to detect due to erosion of vessel surfaces. On one section of the vessel exterior, the surface seems intact. This surface has an irregular microtopography with partially covered, protruding particles. There is some gloss, but likely from glue or paraloid. Might be wet smoothing by hand, but little surface area remains intact. | Two techniques were employed. Simple oblique impressions with a flat, blunt tool (spatula), which left impressions about 2mm across and 8 mm long. Erosion impedes conclusion on state of the paste, but these impressions cut across the incisions. Simple incisions with a tool with a blunt tip about 1mm broad. Thickened edges preserved in some areas: made on wet clay. | ND | Exterior and interior are various shades of brown with more red and yellow hues. Core cannot be observed. Ox-indet-ox. | FALSE
76 | 1937/V.2 | 38 | CW | Beaker | Complete, refit with glue and polymer. H = 17,5, D= 13,8 to 11,8 cm (slightly oval). | A concentric fissure just above the base is visible on the interior surface. The base bulges with finger-sized hollows towards the periphery. Modelling. There are horizontal undulations in the lower surface. These are about 2 cm apart. There are also rhytmic undulations in the upper body, but these can be as little as 4 mm apart and I suspect they may be plastic deformation caused by the rope impressions. Coiling. | Both the rim and the protruding foot have elongated finger-sized hollows (the latter seems to have been pressed against a flat surface). Similar hollows also visible directly below the shoulder. Likely preforming by pressure with hands. Lower exterior, and interior shoulder, exhibits broad diagonal striations with diffuse edges and over-thicknesses on exterior; sharper edges and thickened edges on interior. Likely worked while wet with a hard tool: scraping. Reworked during finishing on exterior. | Interior surface of the upper body has an irregular microtopography with partially covered, protruding particles. Sometimes fine striation with ribbed edges: wet smoothing soft tool and some additional water. The lower interior is more akin to the lower exterior. The exterior surface: Largely reworked; On the lower exterior traces of preforming seem to have been smoothened down, likely by a soft tool while wet. Similar surfaces tentative on upper exterior between decoration. | Simple impressions with two tools, and an applique. Firstly rope impressions: Fibre left an imprint, so likely made on wet clay. The impressions cut across the applique. Simple oblique impressions with a slender rounded tool leaving ellipsoid impressions (almond-shaped) about 2mm across and 5 mm long. The bases of the impressions have an irregular microrelief and plastic deformation of the upper bit, so likely made on plastic clay. Below the rim, a thin coil seems to have been applied to the vessel wall. It is visible as a separate mass on a break at one location. The rope impressions cut across the surface. | Exterior surface is complex. The entire surface has high gloss across protruding parts, and inserted particles. The microtopography appears compacted. The edges left by previous operations are smoothened down. Shining a stiff leather-hard clay is likely. | Interior and exterior surfaces are red brown, sometimes more pale. The core cannot be observed. Ox-indet-ox. | FALSE
78 | Graf VII | 30 | CW | Beaker | Complete, refit with gypsum and glue. D= 11 cm, H = 13,2 cm. Label on base says 1974/I.16a. Additionally 3 small wall sherds, one submitted for petrography | Horizontal undulations are visible/preceivable by touch throughout the body. They are about 1,5 cm apart. Coiling. Centre of the base is slightly raised on interior and exterior surface. The periphery of the exterior is raised. The exterior surface also shows matt areas with plastic impressions. Likely a modelled clay mass with first coil adjacent. The exterior may also have been pressed against a surface, causing the impressions. | Elongated finger-sized hollows on shoulder, rim and base ring: preforming by pressure with hands. On the interior shoulder: parallel, sub-horizontal broad striations with thickened edges and irregular microrelief at the bases. Likely worked while wet with hard tool: scraping. | Lower interior surface: appears relatively compact in terms of microtopography with covered or partially covered particles and little to no striation, matt aspect. Possibly reworked. The interior of the base on the other hand is similar, but has a more irregular microtopography and protruding, partially covered particles. This areas was likely smoothed with a soft tool while wet without water. The upper interior reworked, but similar surfaces on occasion visible. Exterior surface: reworked during surface treatment, but areas which are similar to lower interior occur in the decorated zone. | Simple incisions with sharp object, less than 1 mm wide. Surface treatment cuts across these decorative incisions, and some exhibit thickened edges. The bases also have an irregular microrelief. Thereofre, the incisions were applied while the clay was wet. | Across the upper part of the inner surface and the entire exterior surface: compact microtopography, bands of striations with regular or scalopped edges in diagonal or irregular orientation. Inserted particles. High gloss. Burnished leather-hard clay. | Interior and exterior are light brown, the core is dark grey with sharp transitions. Ox-sred-ox. | TRUE
79 | Graf VII no 3 | 39 | CW | Bowl | Complete, refit with glue, extensive surface erosion on interior. H = 6.7 cm, D= 5,8 cm. | Vertical and diagonal finger-sized hollows across entire surface: modelling. A fissure occurs around the attachment point of the base and the wall on the interior. The base itself features technical traces similar to those described for the wall. It was modelled separately and attached. | Pronounced elongated finger-sized hollows on lower and upper body: preforming by pressure with hands, likely as an extension of roughing out. | Exterior surface has an irregular microtopography, with (partially) covered and protruding particles, as well as some striation with ribbed edges. Matt aspect. Wet smoothing with soft tool. Interior surface largely eroded. The area below the rim is a slightly better preserved which seems similar to exterior but macroscopic striation is lacking. Likely also wet smoothed by a soft tool. | None detected | None detected | Exterior and interior surfaces are light brown (exterior mottled). The core is also brown. Ox-ox-ox. | FALSE
80 | 1972/101 | 34 | CW | Beaker | Complete, refit with glue and gypsum. D = 9,7 cm; H =10,2 cm. | Regular horizontal undulations occur throughout vessel, slightly over 1 cm apart. Visible in upper interior in the form of fissures, in the lower as undulations in the vessel wall. Coiling. Base: finger-sized hollows appear on interior surface, and the thickness is slightly irregular. Periphery of the exterior is raised which may indicate an additional clay mass. Modelling. | Elongated finger-sized hollows (barely) detectable on upper interior, rim and protruding foot. Preforming by pressure with hands. | Vessel surfaces are complex. Upper exterior possibly reworked, lower exterior and upper interior probably worked in a different manner. Lower interior surface: somewhat irregular microtopography, matt aspect, and partially covered, protruding particles. Also signs of erosion: craters. Likely wet smoothing by soft tool. Similar, but often seemingly reworked, surfaces visible on other parts of the vessel. The lower exterior and upper/shoulder interior are similar, but with a slightly more compact microtopography. They also exhibit shallow striations with thickened edges in (predominantly) sub-horizontal orientations. Worked by a hard tool on wet clay. | Two techniques were employed: simple incisions and simple, oblique impressions. The simple incisions have been made with a sharp tool, slightly over 1 mm wide. They are cross-cut by the impressions. The horizontal incisions also show thickened edges which have been reworked. So likely made on wet clay. The diagonal incisions have a more compact, but still fairly irregular, microrelief at the base. The simple, oblique impressions are made with a spatula which is 3 mm long and about 1 mm broad. Often paired into longer elements. Thickened edges are visible: made on wet clay. | Shining. The upper exterior has a compact microtopography, inserted grains, and a slight gloss (especially on protruding parts). No macroscopic striation detected. All protrusions subdued. May have been subject to shining. | Interior and exterior are light brown to red brown. The core cannot be observed. Ox-indet-ox. | FALSE
82 | 1966/XI | 40 | CW | Beaker | Fragmented but complete profile. 42 fragments (one submitted for pretrography), several consist of smaller fragments glued together. Concretions and erosion occur. | Breakage pattern is predominantly horizontal with straight break profiles, but fragmentation is high which impedes observation. Coiling likely. There are some finger-sized hollows on the interior of the base, probably modelling of a clay mass. The periphery of the exterior is raised, so potentially an adjacent clay mass, which seems to be visible in the cross-section on a break as well as a relic coil. | The protruding foot exhibits some finger-sized hollows, likely from preforming by pressure with hands. Remainder of the vessel is too fragmented to detect traces. | Interior surface: partially covered, protruding particles, irrregular microtopography. Matt. Likely worked by a soft tool while wet. The exterior surface: hard to read due to concretions, erosion, and restauration. It is matt, with partially covered, or protruding particles, but more regular than the interior in terms of microtopography. Striations not detected. Possibly wet smoothed with a soft tool. | Simple impressions with a rope. Imprint of the fibre survives. Therefore likely made on wet clay. | None detected Note the more compact surface of the exterior (see finishing), but not unambigously interpretable as a surface treatment technique. | Exterior surfaces are red to dark brown, interior surfaces red to pale brown. Core is red brown. Ox. | TRUE
83 | 1918/VII.106 | 35 | CW | Beaker | Complete, refitted with plaster. H = 18,9 cm; D = 14 cm. Some surface erosion. | The lower body exhibits a horizontal breakage pattern with the breaks about 3 cm apart. The upper body is harder to read due to surface treatment, preforming and erosion, but there are horizontal breaks and fissures. Coiling. The base features finger-sized hollows around the periphery of the interior, and the centre is alo bulging on the interior: modelling. The periphery of the exterior is raised relative to the centre, which might indicate a coil adjacent to the clay mass. | The base ring shows elongated finger-sized hollows. The upper part of the interior of the rim features similar elongated hollows. In all, there are signs of preforming by pressure with fingers, but these are difficult to observe due to surface modifications. | Surface interior: matt, irregular microtopography, partially covered, protruding particles, no striations detected. Probably wet smoothed with a soft tool. Exterior surface: Largely reworked. Exterior of the base has an irregular microtopography, protruding grains, matt aspect, and no visible striation. Similar surfaces may appear on other parts of the exterior with more intensive surface treatment. Wet smoothing with soft tool likely. On the upper exterior: the decoration overlies bands of ribbed striations. Possibly added water here during smoothing. But this surface is reworked and difficult to read. | Simple oblique impressions with a semi-oval spatula with a rounded edge about 2 mm broad and 10mm long. The impressions were usually made so the sharp/stump part of the tool faced the sharper angle in the previous/preceding row. Thickened edges are visible on the surface, the bases of the impressions have an irregular microrelief. As such, the impressions were made on plastic clay. | Surface exterior (excluding base): compact microtopography, slight gloss, and inserted grains. On upper exterior: bands of parallel striation reworked but visible. On lower exterior, simply a high gloss without detectable striation. Protrusions smoothened out. Shining. | Exterior and interior surfaces are mottled, but tend on light brown. The core can only be observed on chips, and is dark grey with sharp transitions. Ox-sred-ox. | FALSE
84 | 1974-894 | 29 | CW | Beaker | Complete, refitted with gypsum. H = 8,2 cm; D = 7,3 cm. Surface erosion. | Hard to detect. There are traces of coiling: i.e. horizontal breakage pattern and undulations slightly over 1 cm apart. Base: there are some finger-sized hollows on the interior surface of the base, but hard to determine. Modelling likely. Periphery of the exterior is raised, possibly a ring fracture. So adjacent mass likely. Exterior of the base is flat with impressions of a rough surface, possibly pull-outs. So probably pressed into the surface. | Protruding foot has been pressed against a surface with fingers, which caused elongated finger-sized hollows on the base ring. This indicates preforming by pressure. | Lower interior surfaces appear matt, with partially covered, protruding particles, and an irregular microtopography. Likely wet smoothed by soft tool. The other parts of the vessel retain some of these signs (notably the partially covered coarse fraction, and irregulaity), but have been reworked. | None detected | Exterior surface and upper interior: some signs of striations with scalopped edges around the rim. Generally a compact microtopography and slight glossy, but also eroded and with partially covered as well as inserted coarse fraction. Likely burnished leather-hard clay. | Interior and exterior surfaces are a pink brown, core observed on chips is dark grey with a sharp transition. Ox-sred-ox. | FALSE
85 | 1974-894 | 29 | CW | Beaker | Complete, refit with gypsum. H = 17,1 cm, D = 12,5 cm. Surface erosion. Labelled 'Noorbarge graf VI' | Predominantly horizontal breakage pattern in lower body, rhytmic hroziontal undulations in upper body. Width of the undulations varies between 2 and 3 cm. Coiling. Only a small part of the base periphery survives on the interior. This part exhibits finger-sized hollows. The base exterior may have been pressed against flat surface, given the microtopography with plastic impressions and pull-outs. Probably a modelled clay mass, but few indicators remain. | Elongated finger-sized hollows appear on the rim; the protruding foot has been pressed against flat surface with palmar surfaces of fingers. Similar elongated hollows are also visible on upper interior. Preforming by pressure with hands. | The interior surface is has an irregular microtopography, matt aspect, and protruding, partially covered coarse fraction. Ocasionally fine striation with ribbed edges (see esp. rim area). Smoothing by soft tool while wet, possibly with additional water. Exterior surface: largely reworked apart from base and lowest areas. In the areas on the lower body, irregular microtopography with partially, or fully covered protruding particles, and ribbed striations. On occasion striations with thickened edges. Wet smoothed by hard tool with some additional water. | None detected | Exterior surface: compact microtopography and gloss. Inserted particles. On occasion fine striation in bands with irregular orientation. Possibly shining on soft leather-hard clay. | Interior and exterior are pink brown to dark brown; the core is grey and a sharp transition occurs. However, the core can only be observed on chips. Ox-sred-ox. | FALSE
86 | 1918/VII.101 | 35 | CW | Beaker | Complete, but fragmented into 39 sherds, some glued together. Extensive surface erosion. D = 14 cm at 10% rim. | Brekage pattern is horizontal with straight breaks roughly 1,5 cm apart. Coiling. The base exhibits finger-sized hollows on the periphery, and bulges on the interior: modelling. Exterior is flat and may have been pressed against a surface, but the surface has been reworked at a later stage. | The upper interior shows pronounced, elongated finger-sized hollows. Similar, but less pronounced, hollows are visible on the rim. Preforming by pressure with hands. Possibly the diffuse, broad striations with thickened edges on the lower exterior relate to a localised operation with a hard tool in this stage. Scraping. Might have been reworked. | Interior surface: upper part partially reworked, lower parts have an irregular microtopography, matt aspect, and partially covered grains which protrude. Wet smoothing by soft tool likely. Exterior surface: largely reworked, see below. | Simple incisions. Surface treatment reworked some of these and rendered observations on the edges difficult. Cutting edge of the implement was less than 1 mm wide. The incisions seem to have compact microrelief at the bases and lack traces of thickened edges. Likely made on leather-hard clay. | Exterior surface and upper interior: upper body exhibits high gloss and microscopic striation with regular edges. Compact microtopography, inserted grains. Burnished stiff leather-hard clay. | Variable. Exterior, core and interior: either red brown or dark brown. So variation is from fully red, to fully ox, with ox-sred and ox-sred-ox. Therefore, ox-sred-ox is the basic appearance, with differential oxidation causing the other variants. | TRUE
87 | 1972/3 | 30 | CW | Bowl | Complete, refitted with glue. Possible mould/corrosion on interior. H = 8,4 cm; D = 20,6 cm. | There are rhytmic undulations preceivable by touch on the exterior. About 3 cm apart, but there is strong deformation from pre-forming and subsequent operations. Coiling. The centre of the base interior is slightly depressed with finger-sized hollows, and the base thickness is irregular. Therefore, the base is a modelled clay mass. The standing ring may have been a separately attached mass which was given its final shape by pressure with fingers. | Pronounced vertical and diagonal elongated finger-sized hollows on body and rim. The standing ring exhibits similar hollows: preforming by pressure with hands. | Interior and exterior surface: pronounced, but shallow, horizontal and diagonal striations with thickened edges and threaded striations at the bases. Matt aspect, with partially covered, protruding particles, and an irregular microtopography. The bands are slightly less pronounced on the exterior surface. Likely worked with a hard tool while wet. | None detected | None detected | Exterior and interior orange brown, core dark grey, sharp transiton. Ox-sred-ox. | FALSE
92 | Megalith | 18 | MI | Bowl | 2 fragments from rim to attachment point of base. D = 6cm at 25% rim preservation. Labelled as '1. babypotje'. | Strong local variations in wall thickness, often finger-sized hollows. Modelling. The base exterior exhibits a sharp transition in terms of its plane, and the particles on the exterior are inserted. Perhaps it was pressed into a flat surface while wet. | Probably a direct extension of roughing out: parallel elongated finger-sized hollows un vertical orientation. Preforming by pressure with hands. | All surfaces: irregular microtopography with partially covered, protruding coarse fraction and matt aspect. Occasionally ribbed striation. Wet smoothing with a soft tool and on occasion some added water. | None detected | None detected | Interior, core and exterior pink brown. Ox-ox-ox. | FALSE
100 | 1928/III.115 | 44 | MI | Bowl | 8 sherds (some refitted from smaller sherds), full profile. D = 10 cm at 5% rim, H 8,9 cm. Localised surface erosion. See Brindley et al. 2002, no. 25. | The vessel exhibits a horizontal breakage pattern, some of the breaks have hollow profiles. Coiling (with strong deformation of the lower body due to preforming). Base: a cross-section of the base is available. From the orientation of voids and different densities the following pattern is visible. There is a flattened clay mass next to which the first coil of the wall is mounted. This coil forms the standing ring. A second coil is applied against the joint between the wall and base on the interior and smeared out to reinforce the joint. Then a second flat clay mass seems to have been superimposed on the base interior. The base as a whole is flat, with finger-sized hollows and irregular thickness. Modelling. | Signs of elongated finger-sized hollows in vertical orientation on the lower wall, the upper body, and the base ring. Preforming by pressure with hands. | Interior and exterior surfaces: largely reworked. In some isolated patches on the lower interior and upper exterior: a more irregular microtopography with matt aspect and partially covered, protruding particles. Probably smoothing while wet by soft tool and burnish superimposed. | Simple oblique impressions on plastic clay (made from from left to right, each impression is clogged by its right neighbour). Surface treatment has clogged some impressions. In vertical elements: the point of the tool is always up. In the zigzags, the wrist is alternated 45 degrees between impressions. The tool has a rounded diameter about 1 mm across tapering to a sharp, conical point. Likely made on wet clay: the ones on the base ring have highly irregular microrelief at the bases, the ones on the wall slightly less so, but still irregular microrelief. | Across the entire exterior (including base) and interior surface: fine horizontal bands of striation with scalopped edges. Surfaces are also compact in terms of microtopography and exhibit remnants of a gloss. Inserted grains. Burnishing leather-hard clay. | Exterior surfaces are mottled grey brown to orange brown with a sharp transition to a dark core and a light grey interior. Ox-sred-red. | TRUE
103 | 1928/III.115 | 44 | MI | Amphora-like | 7 fragments from base to rim. D = 12 cm at 10% rim survival, H (probably)= 13 cm. Vessel 86 in Brindley et al. 2002. | Hard to detect. There is a circular fissure around the interior of the base with signs. So assembled elements. Fracture pattern is more or less horizontal, so coiling is a possibility. The base shows clear finger-sized hollows around a bulging centre,. Therefore, most likely a modelled clay mass. The feet are applied separately (see below). | Vertical elongated hollows the size of fingers are perceivable on the lower wall and the upper body. Preforming by pressure with hands. The feet consist of a coil affixed to the base exterior (fissure appears around the attachment points. Subsequently preformed by hands causing finger-sized hollows, and then partially removed with the open intervals the size of a finger (deformation of wall, thickened edges, so this happened while the clay was still wet). On the base exterior there are some broad striations with thickened edges and ribbed striation at the base. Likely scraping applied here. | Hard to detect and possibly alternating zones. On the lower interior, and base exterior: surfaces have an irregular microtopography with partially covered, protruding particles. Matt surface. Lacking signs of systematic striation. Wet smoothed with a soft tool. Similar zones occur within the decorated field on the exterior shoulder. The upper interior looks similar, but in addition exhibits vertical ribbed striation. Possibly added water here. | Simple oblique impressions on wet clay (thickened edges, irregular microreliefat the bases) with a tool with a round cross-section about 2mm acrosss tapering to a sharp, conical point. | The exterior surface is complex, and the same goes for the upper and shoulder interior. In general the surface has a compact microtopography with inserted grains. It is mostly matt, with at best a slight gloss on the lower parts. The edges of the decorations appear reworked. The upper body bears some traces of parallel, horizontal bands of striation with scalopped edges, and similar striation can be made out in vertical orientation between the decorated zones. On the lower body, there is tentative striation with regular edges. These traces are suggestive of a burnishing operation on soft leather-hard clay on the upper body, and more stiff leather-hard clay on the lower body. Possibly worked from the rim down, but care should be taken not to over-interpret these traces. | All surfaces light grey, or with a dark grey exterior. Sharp transition into an orange-red core which transitions sharply into a light grey interior. Uncertain as to what is causing the light grey colours. The light gray may have been darker once, in which case ox-sred-red with some kind of surface treatment of smudging. | TRUE
104 | 1928/III.116 | 44 | MI | Bowl | 10 fragments (some glued together from smaller ones) from base to rim, including one handle. D = 9 cm at 25% of rim. Localised surface erosion. Vessel 65 in Brindley et al. 2002. | In the lower body: horizontal breakage pattern with intervally bevelled breaks about 2 cm apart. Voids in similar orientation visible in cross-sections. Rhytmic, horizontal undulations seen in vessel wall. Coiling. The orientation of particles and voids in the base cross-section shows a lenticular mass onto which the wall is mounted sideways on. The base interior bulges, the exterior caves in. Finger-sized hollows occur around the periphery of the interior. There is a fissure around the entire interior at the attachment point of the wall. Modelled clay mass. | The lower body, especially on the interior, shows elongated, vertical finger-sized depressions. Similar hollows can be seen on the upper body around the rim. Preforming by pressure with hands. The handle is formed by a modelled coil which has been placed in the pierced wall and then smoothed against it. The 'plugs' and smoothed out clay mass survive on the handle fragment. The handle was perforated while plastic with an object about 6mm across, which left ribbed striations. | All surfaces are reworked. Below the rim on the exterior are isolated patches, which have a matt aspect, with iregula rmicrotopographya and protruding, partially covered particles. Smoothing while wet by a soft tool perhaps, but little to go on due to surface treatment | Excisions with two tools, and incrustation. Both tools have a round cross-section with a rounded, crescentic tip, but one has a diameter of 2 mm and the other of 1-1,5 mm. The depressions tend to have irregular microrelief at the bases and undercut ends, so likely made on wet clay. Surface treatment clogged the excisions. The lines were likely made in stab-and-drag like motions. The excisions are filled with a powdery white mass: incrustation. | All surfaces: banded striation with regular edges in vertical direction on lower body, horizontal direction on upper body. Particles are inserted. Compact microtopography. Slight gloss. Most likely burnished on stiff leather-hard clay. | Exterior pink to grey brown, sharp transition to a dark grey core and interior. Ox-sred-red. | TRUE
105 | 1928/III.100 | 44 | LFG | Bowl | 27 fragments from rim to base (some consisting of smaller ones glued together). Some surface erosion and possibly secondary heating (craquelee pattern and terracotta colour). D =28 cm at 5% rim. Vessel 33 in Brindley et al. 2002. | The vessel exhibits a number of horizontal breaks with hollow profile. This indicates coiling, but otherwise little evidence. The base shows two processes. The remnants of the centre show finger-sized hollows. The periphery is, in cross-section, a relic coil onto which the first coil of the wall was mounted. So modelled mass with adjacent coil. | The base ring exhibits elongated finger-sized hollows and may thus have been preformed by pressure with hands. A coil-like clay mass has been applied to the vessel wall, and smoothed out against it, resulting in an over-thickness. Traces of finishing, decoration and surface treatment cut across this surface. | Surfaces largely reworked. Around the 'handle' or applied coil, and on the interior shoulder: matt surface, with protruding, partially covered coarse fraction, and irregula rmicrotopography. But more importantly: parallel horizontal striations with thickened edges and ribbed striation at the base. Likely smoothed with a hard tool while wet. Possibly also on interior of the base. | Simple impressions with a spatula with a rounded, elongate tip about 2mm across. Impressions made on wet clay, because thickened edges appear. | All surfaces: compact microtopography, slightly glossy, inserted grains, or with star-shaped cracks as on upper exterior. Hard to detect: but fine parallel bands of striation in horizontal direction. Burnished leather-hard clay. | Exterior is orange brown, sharp transition into dark grey core. The interior surface is either the same dark grey or the orange brown of the exterior. So ox-sred-ox. Alternatively some of the sherds may be a different individual. | TRUE
106 | 1928/III.104 | 44 | LFG | Bowl | Complete, refit with gypsum. H 7,7 cm, D = 10,6 cm. Surface erosion. Vessel 166 in Brindley et al. 2002. | Parallel horizontal undulations perceivable to touch in wall: coiling likely. But otherwise subsequent processes have left little evidence for operations during this stage. The base has an irregular thickness with finger-sized hollows, which likely result from modelling. The periphery of the exterior is raised, and there is a partial, circular fissure around the centre of the base, which indicates an adjacent clay mass. | The base ring and rim show elongate finger-sized hollows. Similar hollows in vertical orientation on the lower body. Preforming by pressure with hands. One handle survives. Two round clay masses next to each other which are modelled (finger sized hollows appear). There is a bulge on the opposite interior and some indication of an applied clay mass around the attachment point on the exterior: namely an over-thickness which was smoothed. Might be a plug. | Most of the surface area is reworked. Partially covered particles which protrude are visible on the exterior of the base. There is also an irregular microtopography, with matt aspect there. Smoothing by soft tool while wet. | None detected | All surfaces: often signs of erosion. However, there tends to be a compact microtopography, and somewhat glossy surface with inserted grains. Only at very small spots banded striation with scalopped edges and compacted bases (partially due to surface erosion). Burnish on leather-hard clay likely. | Interior and exterior surface are dark brown, the core is dark grey with sharp transitions: ox-sred-ox. But limited observation. | FALSE
107 | 1928/III.70 | 44 | MI | Bowl | Complete, refitted with plaster. H 6,6 cm, D = 13,8 cm. A standing ring may have broken off. Vessel 3 in Brindley et al. 2002 | The interior surface of the wall shows a horizontal fissure, and some horizontal, rythmic undulations are tentatively perceivable to touch in the vessel wall: coiling. The base itself bulges on the interior and is irregular in thickness with finger-sized hollows towards the periphery. A break runs around the periphery of the interior. Modelling a separate mass. The exterior exhibits a straight break around the periphery, presumably a coil was attached here to form a standing ring. | Elongated finger-sized hollows visible on the vessel rim, and on the vessel wall. Preforming by pressure with hands. | Lower interior, lowermost section of exterior: surface with irregular microtopography, matt aspect with partially covered, protruding particles. Smoothing by soft tool while wet. Remainder of the surface is reworked (see surface treatment). Exterior surface is re-worked during surface treatment. | Two techniques: simple incisions and simple impressions. Simple, oblique impressions with a tool with sharp, flat round tip, about 4mm across. These were made on wet clay: thickened edges occur, deformation of wall, and irregular microrelief at the bases. Angle of insertion fits with decoration while upside down. The impressions cut across the incisions. Simple incisions with a tool with a rounded tip about 2mm across. Again made on wet clay: deformation of the wall, and thickened edges with ribbed striations at the base of the incisions. Surface treatment came after decoration: edges of the impressions are reworked and sometimes clogged. | Exterior surface (possibly including the base) and upper interior surface: compact microtopography and glossy with inserted particles. Parallel banded striation with scalopped edges and compact bases. On upper interior in sub-horizontal orientation, on exterior in vertical orientation. Burnished soft leather-hard clay. The base exhibits a compact microtopography with inserted grains, and striations with compacted bases in a circular pattern. But hard to make out the edges (and thus the state of the clay at the time they were caused) of those striations. | Exterior surfaces are mottled with grey and red brown sections, the core can only observed on breaks but seems similar in colour. The interior surface is grey brown. Ox-ox-ox. | FALSE
109 | 1952/IV.13 | 45 | MI | Amphora-like | 6 fragments (some glued together from smaller ones) from rim to base with a handle. One rim sherd is likely a different individual (lacks decoration, different surface and core). Some surface erosion. H = 12,9 cm; D= 8 cm at 15% rim. | Slight undulations in wall thickness are preceivable to touch in the vessel wall. Horizontal breakage pattern, with hollow break profiles. Likely coiling. over-thickness from an extra coil around the interior of the shoulder. Only a small base fragment remains. The exterior of the base curves in, whereas the interior bulges. In cross-section, it appears from the orientation of particles and voids as a separate, lenticular clay mass with coils attached on top. There are some finger-sized hollows around the periphery of the interior. Modelling. | Hard to detect: slight elongate hollows of finger size around the upper body, and lower body near the base. Preforming by pressure with hands. On the interior shoulder there are parallel, horizontal striations with thickened edges and ribbed striation at the base. Likely worked with a hard tool on wet clay: scraping. The handle shows no traces of a plug and may have been an an applied and modelled clay mass (finger-sized hollows). There are over-thicknesses around the attachment point on the wall. The opening is around 5mm wide. | The exterior is eroded and/or reworked. The upper interior is reworked. The shoulder interior, if the above-described traces are indeed scraping, has not been reworked. Surfaces around the handle, and the lower interior have an irregular microtopography with partially covered, protruding particles and matt appearance. Possibly smoothing by soft tool while wet. | Two types: simple incisions and simple, oblique impressions, the latter with different tools. Firstly, there is a tool with a rounded cross-section about 2 mm in diameter, tapering into a conical point. This tool is employed for the ends of the verticals on the lower body, some verticals on the lower body, and potentially also for the circles and for forming the incisions in which the other tool was used (same diameter and shape). The second tool has a flat round tip and is about 2-3mm broad. It is employed in the verticals. Both tools cause thickened edges, and there are a couple of instances on the lower body where the two overlap, both techniques were likely performed on wet clay. The impressions cut across the incisions. | Upper and shoulder exterior, and upper interior surface: surface has a compact microtopography and is glossy with inserted particles. The upper interior also shows parallel horizontal bands with regular or scalopped edges. Burnished leather-hard clay. The lower exterior may show similar surfaces, but is heavily eroded. The lower interior also exhibits zones which are more akin to those described above. | Exterior red brown, sharp transition into a dark grey core and interior surface. Ox-sred-red. | TRUE
111 | 1952/IV.13 | 45 | MI | Bowl | 2 fragmets (one refittted) of a small bowl. H 5,6 cm, D = 12 cm at 25% rim. Localised surface erosion | Fluctuations in wall thickness following vertical to diagonal hollows, breakage pattern following these zones of compression. The entire vessel was likely modelled. | The rimfeatures several elongated finger-sized hollows. Likely preforming was done by pressure with fingers as a direct extension of roughing out. | Exterior surface including base: irregular microtopography with partially covered particles which protrude, and a matt aspect. Likely smoothed by soft tool while wet. Interior surface: as described above, but more compact and with some banded, sub-horizontal striation. The latter probably has thickened edges and grainy bases. Perhaps use of a hard tool in this section. Not as pronounced as I would expect for scraping. | None detected | None detected | Brown exterior and interior surface, on breaks a sharp transition into a dark grey core. Ox-sred-ox. | FALSE
112 | 1952/IV.13 | 45 | MI | Amphora-like | 9 fragments (some glued together from smaller ones) from rim to base (with handle). D = 14 cm at 10% rim, estimated H = 14 cm. | Base is a single mass with finger-sized hollows and irregular thickness. A fissure runs around the circumference of this mass on the interior. So presumably a modelled clay disk, to which the first coil was attached diagonally. There are parallel, horizontal undulations throughout the vessel wall and the breaks are hollow. Coiling. | There are elongated finger-sized hollows in vertical orientation on the lower vessel wall and upper body, as well as in diagonal orientation around the shoulder. Preforming by pressure by fingers. A handle was applied to the surface with a perforation: the cross-section of the handle shows a clay mass with a void around the plug at the lower part of the handle. It seems the upper part and lower part had added clay masses smoothed against to wall to reinforce them, because a local over-thickness appears. The opening is 8mm wide, uncertain if the handle was perforated or modelled. | Interior and exterior surfaces have been reworked. In general the surfaces exhibit partially covered, protruding particles. Some areas around the interior shoulder, upper exterior and lower exterior are matt, with ribbed striation and an irregular microtopography. Might be wet smoothed by soft tool with some added water. | Vessel is complex. There are simple oblique impressions, simple impressions, simple incisions, as well as excisions. The simple impressions only occur in the circular motifs on the upper body. These impressions are rounded, 1mm across, and the base is differentiated and stump with one half deeper than the other, which is also more irregular in terms of microrelief. Thickened edges. Likely a hollow tool on wet clay. There are (probably) simple incisions on the horizontals on the upper body. They exhibit thickened edges and striated bases, impressions are set into them, so likely made on wet clay. Set into these incisions are simple, oblique impressions with a multi-pronged tool: This tool has one sharp end and a more rounded end, which leaves smaller, irregular impressions in the clay. The bases are irregular in terms of microrelief and have thickened edges, so made on wet clay. The tool is 1 mm across. Excisions are made with two tools. 1) On the shoulder are excisions made prior to surface treatment, as the edges were reworked during surface treatment. The bases are striated and the wall is undercut at the ends of the excisions with an irregular microtopography; the tool has a rounded cross-section of 2 mm whicg ends in a round edge. Probably made on not entirely leather-hard clay. 2) On the upper and lower body are horizontal and vertical lines of excisions with a tool with a similar edge, but 1 mm across, which is applied in a stab-and-drag manner. The tool left bases with striation, and thickened edges, as well as undercut sections of wall. Therefore likely applied to wet clay. | Surfaces generally have a compact microtopography. On the upper exterior and interior striations with scalopped edges can be found, accompanied by a high gloss and inserted grains. These signs extend onto the belly on the interior. On the exterior, the compact surface may flake off. Burnished soft leather-hard clay. | Light brown exterior, sharp transition to a dark grey core and dark to light grey interior. Ox-sred-red. | TRUE
113 | 1952/IV.13 | 45 | MI | Beaker | Complete, two large fragments glued together from smaller ones. H = 8,7 cm, D = 8 cm on 10% rim. Some surface erosion. | Base is a lenticular clay mass with finger-sized hollows. There is a fissure around the circumference of the interior. Modelling. Horizontal breakage pattern (about 1,5 cm vertical distance) with straight breaks: coiling. Around the shoulder the cross-section shows one oblique coil joint with internal bevels. | Elongated finger-sized hollows in vertical orientation on the upper body, as well as on the lower body: preforming by pressure with hands. | Lower exterior and shoulder, and lower interior surface: surface with irregular microtopography and partially covered, protruding particles, matt aspect. No macroscopic striation or over-thicknesses. Probably smoothed by hard tool while wet. Upper parts reworked. Possible role for erosion. | Two decorative techniques (simple oblique impression, simple incision), one tool. Simple, oblique impression onto wet clay (with some thickened edges). Simple incision onto wet clay (edges thickened, but reworked/eroded and visible as darker areas on the surface; bases have irregular microrelief). Both made with a tool with rounded diameter about 1 mm across, tapering to a sharp conical point. The impressions overlap the horizontal incisions and the vertical incisions are drawn from the impressions. | Upper exterior and interior: surface has a compact microtopography with remnants of slight gloss. Inserted grains. Sometimes parallel bands with scalopped edges suggestive: burnishing leather-hard clay likely. | Light brown exterior with sharp transition into dark grey interior and core. Ox-sred-red. | FALSE
114 | 1952/IV.13 | 45 | MI | Beaker | 5 fragments, some glued together from smaller fragments. Technically no rim, but may have been broken off a cm higher. | Base is a flat clay mass with finger-sized hollows from modelling; first coil attached diagonally on top of the base. Modelling disk. Horizontal breakage pattern with, in the lower body, hollow breaks and breaks with internal bevels in the neck. Consistent at 1,2 cm width in vertical direction. Coiling. | Some elongated, vertical, finger sized hollows on lower and upper body. Little to go on, but possibly pressure with hands during preforming likely. The lower interior and interior shoulder are reworked, but parallel horizontal striations with thickened edges remain visible, as well as over-thicknesses and a irregular microtopography, matt texture, and protruding particles preserved between the burnished strips. Worked with a hard tool while wet. Scraping or smoothing. | Little to go on due to intensive surface treatment across interior and exterior surface. Between the vertical decoration on the upper exterior surface, there are areas with an irregula rmicrotopography, protruding, partially covered particles, and matt aspect. Presumably smoothing by soft tool while wet, otherwise erosion of the burnished surface. | Simple, oblique impressions with a concical tool, and a pronged tool. The horizontal lines on the upper body are made through simple impressions with a conical tool about 1mm across. The bases of the impressions are striated and the edges thickened, so likely on wet clay. May also be an incision, but hard to detect. Subsequently,simple impressions with a pronged tool set into these lines. The depressions consistentely feature two conical depressions side-by-side. The impressions are 1 mm across. The same pronged tool is used on the verticals on the lower body and shoulder, but the tool was used to create simple oblique impressions here. These impressions show the two conical points are connected by an arc (like a horseshoe). Surface treatment has reworked the edges of the impressions. The impressions have irregular microrelief at the bases, which suggests they were made on wet clay. | Across entire interior and exterior surface: surfaces have a compact microtopography, a glossy aspect, and inserted grains. Sometimes clear horizontal bands with scalopped edges and compacted bases (on shoulder interior with regular edges in diagonal orientation). Burnishing on leather-hard clay. | Exterior surface is dark grey with a sharp transition to a red brown margin, then again a sharp transition to a dark grey core, with another red brown margin which sharply transitions to a dark grey interior surface. Ox-sred-ox with a surface treatment such as smudging. | TRUE
116 | 1985/XII.7b | 46 | CW | Beaker | Complete, several cracks and possibly glued together from smaller parts. Pitting from surface erosion and some damage on rim. H = 16 cm, D = 13,1 cm (but oval). | On the interior surface: parallel horizontal fissures are visible. One runs around the circumference of the shoulder, another one around the attachment point to the base. Rhytmic horizontal over-thicknesses in vessel wall about 1,5 cm from trough to trough throughout vessel: coiling. Base exhibits finger-sized hollows on interior, as well as a ring fissure around the periphery: modelling clay mass. Periphery of the exterior is raised, so possibly an adjacent mass. The exterior surface has a topography with pull-outs and seems to have been pressed into a flat surface. | Vertical and diagonal elongated finger-sized hollows throughout the vessel wall (including protruding foot and rim). Preforming by pressure with hands. Potentially some striation with diffuse edges on lower exterior in diagonal orientation, but not pronounced or clear as on other vessels. This may relate to scraping, but uncertain. | Exterior surface: likely largely reworked, lower exterior hard to read due to erosion. Interior surface: irregular microtopography with occasional ribbed striation and partially covered, protruding particles. Some star-shaped cracks around coarse fraction. Wet smoothing with soft tool. Upper part of the interior is more regular than the lower part. | Simple oblique impressions with a spatula with one slightly crescentic edge and one straight edge, a slightly bulging tip; 2mm broad and 7mm long. Bases of the impressions have an irregular microrelief and possibly accumulate plastic clay from one impression to the next: made on wet clay. | The gloss on the exterior surface is due to restauration, because it also appears on breaks, bases of decorative impressions, and eroded surfaces. However, the exterior has a more compact microtopography than the interior. Furthermore, the coarse fraction on the upper exterior seems inserted. Occasionally isolated bands of striation with ribbed edges. Shining on soft leather-hard clay possibly. | Interior and exterior surface red brown, core observed on breaks is dark grey with sharp transiton. Ox-sred-ox. | FALSE
117 | 1956/X.7a | 47 | CW | Beaker | Complete, refit with gypsum and glue. Surface erosion. H = 17,5; D = 12,1 cm (but oval). | Parallel horizontal undulations are visible on the surface. Coiling. From trough to trough: about 1,5 cm. Base is attached as a separte element: ring fissure on interior surface and a ring break around exterior. The interior surface exhibits finger-sized hollows. The exterior has a raised periphery. Likely a modelled clay mass with an adjacent coil. | There are some elongated finger-sized hollows on the rim which indicate it was shaped by pressure with fingers, similar hollows are visible on the exterior of the shoulder. Preforming involved pressure by hands. The interior surfaces are fully covered in sub-horizontal, broad striations with thickened edges and ribbed striation at the bases. These striations end on over-thicknesses. Likely worked with a hard tool while wet: scraping. Similar traces appear around the shoulder exterior. Potentially also on the upper exterior, but hard to read. | Hard to observe due to erosion and restauration. The lower exterior is matt, with an irregular microtopographyand partially covered, protruding grains. If this is not due to erosion, it indicates wet smoothing by a soft tool. The base interior appears similar but has a more regular microtopography. | Simple impressions with three tools. Rope impressions onto plastic clay prior to surface treatment (edges reworked; base of the impressions preserve imprint of fibre). Oblique simple impressions with a 2mm broad tool with a tip triangular in cross-section and a blunt tip. Found near rim and inserted towards the base. Simple oblique impressions with a hollow tool with a rounded U-shaped tip with raised edges; about 3 mm across. Alternative is closely grouped single impressions. Both above-mentioned tools are used on the decorations below the rim, but only the second features in the lowest line of decoration. Both tools are used on wet clay (irregular microrelief at the bases of the impressions) and are reworked during surface treatment (edges caving in). | The upper exterior surface exhibits a high gloss on some uneroded areas, as well as a compact microtopography, and inserted particles. However, the thickened edges of decorations which were smoothened down are also visible. May have been shining on leather-hard paste, but hard to detect directly. | Interior and exterior surface are dark to light brown, and a sharp transition to a dark grey core can be observed on eroded surfaces. Mottled surfaces. Ox-sred-ox. | FALSE
118 | 1985/XII.7a | 46 | CW | Beaker | Complete, refitted with glue. D = 12,9 cm; H = 19,7 cm. | Rhytmic undulations visible an perceptible to touch throughout the vessel surface. There is also a roughly horizontal break running along the length of the shoulder. Coiling. Base interior is slightly bulging with finger sized hollows towards the periphery. The base exterior is flat and exhibits impressions and micro poull outs. Modelled separate clay mass, pressed against a surface. | The protruding foot exhibits elongated finger-sized hollows from pressure exerted with fingers, the rim shows similar traces, as does the lower vessel wall. Preforming by pressure with hands. Interior surface consists of two parts. The upper part has diffuse, diagonal broad striations with over-thicknesses which are smoothened down. However, from the neck down there are distinct striations (in zones). These striatons have ribbed striations at the base and thickened edges. Between these bands a surface with a highly irregular microtopography. In both partially covered particles which protrude, though more apparent between the bands than in them. So likely coarsely worked with a hard tool while wet. Scraping. | The exterior surfaces appear reworked. The lower exterior surface has fully covered prticles, and an irregular microtopography. It may have been wet smoothed with a soft tool. Interior surface is complex. The upper interior is similar to the lower exterior, but with clearer striations (see preforming. From the neck down traces of preforming appear. Likely wet smoothed with a soft tool. | Simple, oblique impressions with a blunt angled tool (spatula) about 1 mm broad. These impressions were made on plastic clay because thickened edges appear, and the bases have an irregular microrelief. The edges were reworked during surface treatment. | Upper exterior surface: compact microtopography, glossy with microscopic bands of striation in various orientations, and inserted grains. Edges of decorations reworked. Burnishing, likely leather-hard paste. The lower exterior has a similar gloss, but striations are less pronounced and the microtopography is more irregular. The change occurs roughly at the shoulder. | Exterior is mottled (especially the area around the rim is darker) but generally light brown (Ox). The interior surface is dark grey (red) and the core (on refitted breaks) appears to have a similar colour. Ox-sred-red. | FALSE
119 | 1939/XII.30 | 48 | CW | Beaker | Complete, refitted with gypsum. D = 11,9 cm (but oval); H = 17,6. | Base shows finger-sized hollows around the periphery and a bulging centre, as well as a ring break on interior and exterior. Therefore, a modelled mass with first coil adjacent. Slight undulations visible and perceivable to touch in upper body. Horizontal breakage pattern in lower body. The breaks are generally ca. 1,5 cm apart. Coiling | Elongated finger-sized hollows around exterior surface base. Similar diagonal hollows around shoulder and on neck of interior surface. Preforming by pressure with hands. | Interior surface, especially further down, has an irregular microtopography with partially covered, protruding particles, and a matt aspect. Wet smoothing by soft tool. The exterior surface is largely reworked. Between the decorative impressions and around the protruding foot, possibly on the base exterior: matt surfaces with an irregular microtopography with partially covered, protruding particles: likely similar to interior but coarsely reworked. | Simple impressions with two tools. A 1 mm broad, rounded tool with an elongated, stump tip. Used to form the herring bones which usually consist of two simple oblique impressions of this tool forming a hatched line. Made on wet clay: thickened edges and irregular microrelief at the bases of the impression. Simple impressions with rope. Presumably made on wet clay, as the fibre left an imprint at the base of the impressions. | Exterior surface especially on shoulder and lower body, and intermittent in decorated field: compact microtopography, inserted particles and gloss. No macroscopic striation. Protrusions smoothened down. Possibly shining. The upper interior exhibits fine striation in vertical direction, along with high gloss and a more compact microtopography. Possibly burnishing stiff leather-hard clay. | Interior and exterior surfaces are red brown (Ox), the core cannot be observed. Ox-indet-ox. | FALSE
120 | 1937/XI.5 | 49 | CW | Beaker | Intact, refit with gypsum. D =15,1 cm; H = 23,8 cm. | Parallel horizontal undulations visible in upper body, about 1 cm apart. In the lower body these undulations are harder to detect due to preforming, but tentatively present. Coiling. Base interior has a bulging centre with finger-sized hollows towards the periphery, as well as a break around the entire periphery on the joint with the wall. The exterior has a raised periphery. The base exterior (and possibly interior) exhibits pull-outs and impressions. Likely modelling and pressed against a flat surface. | Elongated finger-sized hollows in diagonal orientation on lower exterior surface, and thoughout the upper interior surface. Similar hollows on rim and protruding foot. Preforming by pressure with hands. On the lower exterior, parallel diagonal, broad striations with diffuse edges and over-thicknesses appear. They were reworked later on, but relate to an action with a hard tool on wet clay: scraping. Similar striations, but with thickened edges visible, on shoulder interior, but they are rare here. | Interior surface: irregular microtopography, matt aspect, partially covered and protruding grains. Wet smoothing by soft tool. Occasionally striations from a hard object with thickened or ribbed edges, likely from preforming. Exterior surface: largely reworked, in some areas (base exterior, just below rim, around protruding foot) irregular microtopography, matt aspect and protruding particles. Wet smoothing by soft tool. | Simple impressions with two types of tools. Rope impressions onto wet clay, before the other impressions. The clay was wet because the fibre of the rope has left impressions. Simple oblique impressions with a tool with a stump, elongated flat tip about 2 mm broad amd 6 mm long. On wet clay: bases of impressions have irregular microrelief with ribbed striation and plastic deformation between impressions. They cut across the rope impressions below them. | Exterior surface around the shoulder (including blank zones between decoration): compact microtopography, high gloss on protruding surfaces, microscopic striation in parallel bands, inserted particles. Burnishing leather-hard clay likely. Lower exterior surface especially has smoothed down protrusions, slight gloss and some inserted grains, but more irregular microtopogrpahy than upper parts of the vessel. Shining. On upper interior surface, there is a compact microtopography with inserted particles, gloss, and parallel bands of striation with scalopped edges. Likely burnished leather-hard clay. | Exterior and interior are red brown with mottling (ox), no core visible. Ox-indet-ox. | FALSE
126 | 1935/XI.10 | 51 | CW | Beaker | Complete, refit with gypsum. D= 12,7 cm; H = 18,2 cm. | Faintly visible and perceivable by touch: undulations in vessel wall, horizontal I orientation. Around 2 cm apart. Coiling. Base interior has irregular thickness with finger-sized hollows. The periphery of the exterior is raised relative to the centre. The interior exhibits a ring fissure at the point of attachment to the lower wall. Modelling with a peripheral clay mass. | Rim shows elongated, finger-sized hollows, some faint, but similar hollows appear on the base ring and shoulder interior: preforming by pressure with hands. | Lower interior surface: matt, with irregular microtopography and partially covered particles. Likely smoothed by soft tool while wet. Around the shoulder: parallel banded striations with thickened edges, likely from a hard tool. Upper interior possibly reworked. Exterior surface is mostly reworked during surface treatment. On certain spots an irregular microtopography with protruding particles appears, but this is rare. The lower exterior exhibits diffuse diagonal striation. Likely from working with a hard tool and reworking of the surface. | Simple incisions and simple, oblique impressions. The hatched impressions consist of two closely spaced simple oblique impressions with a tool with a rounded edge about 1 mm broad and 6mm wide. The base of the impressions has an irregular microrelief, and adjacent impressions shows signs of plastically deformation. So these impressions were made on wet clay. Simple incisions with a round stump tool 2 mm broad. Thickened edges visible but subtle and not consistent, so probably made on wet clay. The bases also have irregular microrelief. The edges are reworked by surface treatment, clogging the incisions. The incisions and the impressions cut across: the elements above tend to be older than the elements below. So decoration happened from the rim downward. | Across the entire lower exterior surface: parallel bands of striation with scalopped edges in diagonal or sub-horizontal orientation. The microtopography is compact and the surface glossy with inserted particles. On the shoulder the orientation of these striations changes to horizontal. Some of the incisions are clogged, so surface treatment came after decoration. Burnish leather-hard surfaces. Base unworked. Upper part of the interior looks similar. | Interior and exterior surfaces are light brown with more orange brown sections, but mottled. On breaks, the core is dark grey with sharp transitions. Ox-sred-ox. | FALSE
129 | 1970/X.8 | 30 | CW | Beaker | Complete, refit with plaster or some polymer. H = 19,9 cm; D = 14,8 cm. Surface erosion on the upper body and polymer spread out across surface nears breaks. | Parallel hroziontal undulations perceivable to touch in the upper body. Coiling. There are also some horizontal undulations visible in the lower body, which suggests coiling, but it is hard to determine The orientation of the breaks is at best sub-horizontal, but often diagonal due to preforming. Base interior has a bulging centre and finger-sized hollows towards the periphery. The exterior exhibits similar hollows and a raised periphery. There are ring breaks both around the exterior and interior at the joint with the vessel wall. Modelled clay mass with adjacent coil. | Elongated finger-sized hollows occur on rim and upper body, as well as on the protruding foot. Likely preforming by pressure with hands. | Exterior surface: upper body is hard to read due to dense decorative field. Below the rim the surface appears matt, with irregular microtopography and partially covered, protruding particles. Likely wet smoothed by soft tool. The lower exterior may have been reworked. The base exterior itself is similar to the surface mentioned above. Interior surface: irregular microtopography, protruding grains and matt aspect. Occasional diagonal striation with ribbed or irregular edges. Probably wet smoothing by soft tool, potentially with some added water. Upper part is hard to read due to erosion and restauration. | Two techniques: simple incisions and simple impressions. The simple impressions are made with rope. Traces of the fibre are visible at the base of the depressions. Therefore, likely made on wet clay. The simple incisions were made with a sharp object less than 1 mm wide. Made from the rim downward as the lower incisions cut across the incisions above on some occasions. The edges and microrelief at the base are irregular, and plastic deformation of adjacent impressions occurs. Thereofore, the incisions were probably made while wet. The incisions also cut across rope impressions, so likely made afterward. | Burnish: strongest evidence on the exterior shoulder, lower body and upper body, but detection is problematic due to erosion. The surface in these areas has a compact microtopography, there is a slight gloss and particles are inserted. Striation is rare, and might relate to other operations (see finishing). Burnishing leather-hard clay. | Exterior light brown to orange brown, but mottled. The interior is dark grey. Core cannot be observed. Ox-indet-red. | FALSE
130 | 1934/IV.2 | 54 | CW | Beaker | Complete refit with gypsum. D = 14,3 cm; H = 18,3 cm. Some striations with scaled edges around breaks due to restauration and some surface erosion. | Parallel horizontal undulations visible in lower and upper body, also predominantly horizontal breakage pattern. Coiling. Base interior cente is bulging with finger-sized hollows towards periphery. Ring break along the circumference. Base exterior is flat. So modelling likely, possibly pressed against a surface, but signs of this latter operation are hard to detect. | Elongated finger-sized hollows on the rim, neck and the base ring. Preforming by pressure with hands. | Interior surface: irregular microtopography with partially covered, protruding particles and matt aspect. There seems to be some diagonal striation with regular edges above the base and on the shoulder, but otherwise none. Probably wet smoothing by soft tool. Exterior surface (including base) is difficult to read: striations from abrasion parallel, and perpendicular to breaks to remove excess gypsum. Surfaces have an irregular microtopography with partially covered particles and (usually) a matt aspect. In some areas a gloss does appear (see below). Directly above the protruding foot is some ribbed striation. Possibly worked with a pebble or with a soft tool. | Simple incisions with a sharp, flat tool less than 1 mm wide. These were made on plastic clay, because thickened edges can be observed on some incisions. | None detected A faint gloss can be observed on certain areas (specifically the shoulder exterior, rim and protruding foot), but might be related to glue or wear. | Exterior and interior are mottled, but generally red to grey brown. On some breaks a sharp transition to a dark grey core is visible. Ox-sred-ox. | FALSE
131 | ANLOO | 55 | CW | Beaker | Complete, reiftted with gypsum, severe surface erosion on some sherds. Label reads '36a'. D = 13,7 cm; H = 15,1 cm. | Parallel horizontal undulations visible and perceivable to touch in vessel wall at intervals of about 1 cm apart in upper body. Several horizontal breaks and fissures appear in lower body. Coiling. Centre of the base interior is bulging, with finger-sized hollows towards the edge. Exterior has a raised periphery with finger-sized hollows. Modelling with adjacent coil. | Elongated finger sized hollows are visible on protruding foot, lower body, and rim. Protruding foot seems to have been pressed into a flat surface. Preforming by pressure with hands. The lower exterior and upper interior exhibit diffuse striations which are broad and often in diagonal or sub-horizontal orientation. Occasionally thickened edges are visible. Quite likely actions from a hard tool on wet clay: scraping. Reworked later on in most cases. | Exterior surface: irregular microtopography with fully, or occasional partially covered grains. In some zones glossy, otherwise matt. Wet smoothing with a soft tool. Interior surface (especially lower body): matt aspect, irregular microtopography, with partially covered, protruding particles. Striations with ribbed edges present in some zones of the neck. Wet smoothing with additional water and a soft tool. Upper part below rim is similar to lower outer surface with sometimes striations with diffuse or thickened edges. | Two types of simple impressions. Impressions on wet clay with rope (imprint of fibre is preserved, thickened edges are visible). Simple oblique impression with a tool with a 3mm rounded cross-section with one flat edge and a tapered, diagonal end. Some of the impressions show plastic deformation from adjacent impressions and the bases have irregular microrelief. Thickened edges also observed. So made on plastic clay. | The exterior surface exhibits a slight gloss, and a somewhat compact microtopography, with protrusions smoothened down. Might be shining on leather-hard clay. | Mottled, but in general the interior and exterior surfaces are red brown. Core cannot be observed. Ox-indet-ox. | FALSE
132 | 1935/X.2 | 56 | CW | Beaker | Incomplete, rim is missing. Refit with gypsum. Some surface erosion. | Parallel horizontal undulations visible in vessel wall, about 1,5 cm apart. Coiling. Base interior bulges with finger-sized hollows towards periphery. Exterior bulges outward. Ring fissure around base on the interior. Modelling. | Elongated finger-sized hollows in neck, and on lower vessel wall near base, probably preforming by pressure with fingers. | Interior surface (especially lower): irregular microtopography with partially covered particles. Matt aspect, and rarely striations with regular edges. On the lower interior in particular parallel horizontal striations with ribbed edges. Most likely smoothed by soft tool while wet with some additional water possibly. The lower exterior surface looks similar to the interior, but has probably been reworked. | Simple incisions with a stump object slightly over 1 mm across. Made on leather-hard clay: no thickened edges can be observed, but the edges are often reworked. Bases of the horizontals appear striated and tend to have a compact microrelief. | Exterior surface (especialy the upper exterior and shoulder) is glossy and has a compact microtopography with inserted grains. No systematic striation observed. Burnished, possibly on leather-hard clay. | Interior and exterior red brown, core dark grey with sharp transitions. Ox-sred-ox. | FALSE
133 | 1952/XII.1 | 57 | CW | Beaker | Complete, refit with gypsum. '1948/III.68' is etched into the gypsum on the interior surface. D = 13,2 cm; H = 18,8 cm. | Predominantly horizontal breakage pattern and parallel horizontal undulations in upper and lower body. Coiling. Interior of the base exhibits central bulge and finger-sezed hollows around the periphery. Break around periphery: so added coil adjacent to base. Modelling central clay mass. | Elongated finger-sized hollows appear on protruding foot, rim and upper body. Preforming by pressure with hands. Possibly some diffuse, broad diagonal striation on lower exterior which may relate to traces of scraping, but hard to tell due to subsequent operations. | Surfaces partially reworked. Lower interior and shoulder interior and upper exterior: irregular microtopography, protruding and partially covered particles, matt aspect. Likely finished with a soft tool on wet clay. On upper exterior surface, between the decorations: these surfaces seem not to be reworked as the thickened edges of the simple incisions are still visible. Surface has a more irregular microtopography, and seems to have fully covered particles. In some areas ribbed striations. Might have been wet smoothed by soft tool with additional water. The upper interior resembles the upper exterior, but (unlike some of the zones between the decorations) there are fine, parallel sub-horizontal striations with thickened edges. Likely a hard tool was employed on wet clay here. | Simple incisions onto wet clay (thickened edges; irregular microrelief at the bases) with a sharp tool less than 1 mm broad. The lowermost incisions are slightly broader and have ribbed striatiat the base. The incisions are tear-shaped with the thickest part always pointing towards the base. Therefore, made with slashing motion from rim to base. Usually the lower incisions cut across the upper impressions (i.e. decoration started higher up). | Complex. The shoulder exterior (possibly the lower exterior) and upper interior surfaces do exhibit a high gloss in certain zones which cannot be linked to glue or paralloid and seems to focus on the protruding parts. Some fine striation with regular edges in irregular orientations. Compact microtopography. Possibly burnished stiff leather-hard clay. Note some of the striations around breaks might be due to removal of excess gypsum. | Red to dark brown interior and exterior surface, dark grey core with sharp transitions. Ox-sred-ox. But limited observation. | FALSE
134 | 1955/XII.2 | 58 | CW | Beaker | Complete, some fractures. Slight surface erosion, sand and roots stick to interior surface. D = 13,4 cm; H = 17 cm. | Slight undulations in parallel horizontal orientation and occasioanlly a smoothed fissure are observed on surface. Coiling. Base is irregular in thickness with finger-sized hollows on the interior and exterior. On the exterior a peripheral fissure with raised edge. Modelled clay mass with adjacent coil. The surface of the base exterior has pull-outs and impressions, likely pressed against a surface. | Rim, shoulder, upper body and protruding foot exhibit elongated finger-sized hollows from preforming by pressure with fingers. The upper interior is covered in parallel sub-horizontal striations with thickened edges and ribbed striation at the bases. Likely worked with a hard tool while wet: scraping. | Surfaces partially reworked. Exterior surface between decoration: partially and fully covered protruding particles, occasional ribbed striation; matt and somewhat irregular microtopography. Wet smoothing by soft tool with perhaps some occasionally added water. Lower interior is covered with sand and glue. Appears matt with partially covered particles. Upper interior also exhibits partially covered particles and star cracks, more irregular microtopography than exterior, but striation from preforming is prominent. | Simple incisions onto plastic clay (thickened edges appear, bases have irregular microrelief) with a tool 1 mm broad with with a roundedtip. For hatched incisions: inserted towards rim and dragged down, because thickened edges are preferentially located downward rather than upward. For any two decorative elements: the lower element tends to cut across the higher element. | The shoulder and lower exterior are more compact in terms of microtopography than the upper interior and exhibit moderate gloss. The edges of the striations are reworked. Similar compact, glossy zones sometimes appear on upper exterior. Striations with compact bases and possibly scalopped edges in sub-horizontal orientation. Burnishing on leather-hard clay. | Exterior and interior surface are light brown with sharp transition to a dark grey core. Ox-sred-ox. Limited observation. | FALSE
135 | 1927/XI.8 | 59 | CW | Beaker | Complete, refit with gypsum or a polymer and glue. Surface erosion and perhaps secondary heating. D = 10,8 cm; H = 14,7 cm. 4 small sherds included in vessel. | The vessel exhibits parallel horizontal undulations and breaks in the upper body. The lower body is more difficult to read. The breaks seem to spiral up. Coiling, maybe influence from preforming in lower body, but not unambiguous. Base is irregular with finger-sized hollows and a ring crack around the exterior. Modelling on clay mass with adjacent coil. Surface of the base exterior has impressions and pull-outs, possibly pressed against a surface. | Base ring, upper body and rim exhibit elongated finger-sized hollows. Similar hollows possibly in diagonal orientation on lower body. Preforming by pressure with hands. The exterior surface and zones of the upper interior exhibit parallel sub-horizontal striations (relatively narrow) with thickened edges and ribbed striation at the base. Worked with a hard tool while wet: scraping. However, usually not covering the entire surface. Possibly also on upper exterior. | Interior surface: partially covered, protruding particles, irregular microtopography with ribbed striation. Matt. Smoothing while wet with soft tool and some added water. Exterior surface: reworked. In the decorated area the surface is similar to the interior, but with fully covered particles and more regular microtopography. Likely also worked with a soft tool while wet. | Simple impressions with ropes and a tool. Below rim and on shoulder: simple oblique impressions with a tool which is rounded to slightly oval and stump. Impressions usually in vertical pairs, slightly tear shaped and 2mm broad and 3 long. Irregular microrelief at the bases. Therefore made on wet clay. Simple impressions with rope, also usually paired. Given the presence of imprints of the fibre at the base of the impressions, presumably made on wet clay. Some uncertainty due to erosion and surface treatment. | Exterior surface shoulder and possibly upper and lower body: compact microtopography (with some irregularities) and glossy surface, microscopic striation. The edges of striations are somewhat smoothened, but remain visible. Especially around the shoulder also a more compact microtopography. Presumably burnishing stiff leather-hard clay. | Exterior is brown (and mottled), interior dark grey. There is a sharp transition to a grey core. Ox-sred-red. | FALSE
136 | 1925/XI.8 | 60 | CW | Beaker | Complete, some large cracks and surface erosion. D = 14,5 cm; H = 18,5 cm. Some traces or abrasion on interior, exterior is pitted from erosion. | Parallel horizontal undulations perceivable to touch on upper body. On lower body parallel horizontal fissures visible just below the interior shoulder. Coiling. Base interior has finger sized hollows and a ring fissure at the joint with the wall. The exterior is flat with pull-outs and impressions. Likely a clay mass modelled against a surface. | Diagonal, elongated finger-sized hollows in upper and lower interior vessel wall, similar ones around the rim and protruding foot. Preforming by pressure with fingers. On the lower interior: one part exhibits parallel, horizontal broad striations with striated bases and thickened edges. This part is also covered with sand and glue. The lower exterior shows diffuse diagonal bands with over-thicknesses, but these have been smoothened down. Likely hard tool on wet clay: scraping. | Exterior is partially reworked. The upper interior surface is matt with partially covered, protruding particles, and an irregular microtopography. Probably smoothed by soft tool while wet. The lower interior has similar surfaces, but is more irregular in terms of microtopography and one part shows striation from preforming actions with a hard tool. The upper exterior surface (especially on decorated areas) matt, with partially covered, protruding particles, and irregular microtopography. Perhaps smoothed while wet with a soft tool, but little to go on. Lower body exhibits signs of reworked scraped area: over-thicknesses and banded striations have been smoothened down with a soft tool. | Simple incisions and simple impressions, quite possibly with the same tool. Simple incisions onto plastic clay (thickened edges; irregular microrelief at the bases with some ribbed striation) with a tool with a rounded, tapering edge about 1 mm broad. At times clogged by surface treatment. Made on wet clay. Cut across the impressions. Simple impressions with a tool with similar dimensions, leaving highly irregular microrelief at the bases and irregular outlines, so likely made on wet clay. | Exterior surface around the shoulder has a compact microtopography with a high gloss, inserted grains, some banded macroscopic striation detected, but seems reworked. This extends from the shoulder to halfway up the vessel. Possibly similar surfaces on protruding parts further up and down the exterior surface. Traces from finishing and preforming smoothened down. Probably shining on leather-hard clay, around the shoulder preceded by a burnish (see striations). | Light brown exterior, sharp transition to dark grey core and interior observed on a chip. Ox-sred-red. | FALSE
137 | 1934/I.8 | 61 | CW | Beaker | Complete, refit with gypsum. D = 11,2 cm; H = 13,2 cm. | Some parallel horizontal undulations in vessel wall are perceivable by touch. Coiling likely. Base interior exhibits irregular thickness, the exterior is mostly flat. Interior also exhibits tentative finger-sized hollows: modelling. The exterior surface is matt and has an irregular microtopography, but maye be eroded. | Vertical to diagonal finger-sized hollows are visible in the upper wall: preforming by pressure with fingers likely. | Interior surface has an irregular microtopography with partially covered, protruding particles, and matt aspect. Wet smoothing with soft tool likely. Exterior surface: reworked. Small zone around the rim is similar to surfaces on the interior. | Simple impressions made with a sharp tool with a curved edge less than a millimeter wide. The bases of the impressions have irregular microrelief and some of the impressions have been clogged during surface treatment. Therefore, presumably made on wet clay. | Exterior, especially from just below the shoulder up: surface has a compact microtopography, glossy aspect, and banded striations with scalopped edges, inserted particles, and clogged impressions. Burnish on leather-hard clay. | Interior and exterior surfaces are red brown (ox). The core cannot be observed. Ox-indet-ox. | FALSE
140 | Anloo, burgermeester | 63 | CW | Beaker | Incomplete, single rim fragment, refit of wall and base fragments. D = 13 cm at 10% rim. | Throughout the body a number of hollow breaks occur, often in more or less horizontal breakage patterns. There is a fissure around the entire periphery of the shoulder. Coiling. The base interior bulges with finger-sized hollows: modelling. Ring fissure partially smoothed over. Exterior also bulges outward slightly, and has pull-outs and impressions. Perhaps pressed against a flat surface. | Rim sherd show elongated finger-sized hollows from pressure with fingers. Similar hollows are visible on the lower vessel. Probably preforming by pressure with fingers. The lower exterior, and the entire interior: parallel diagonal strations with thickened edges, can end in over-thicknesses. Sometimes semi-circular impressions of a bladed tool. Scraping. | All surfaces: irregular microtopography, matt aspect, partially covered, protruding particles. Various areas exhibit striation, but most prominently the lower interior and exterior, likely due to preforming. Such banded striation is more irregular, but not absent, on upper body, where the vessel may have been smoothed with a soft tool. | Simple incisions, and tilted impressions. Simple incisions presumably on wet clay given irregular microrelief at the base of incisions and thickened edges (which are mostly reworked). The tool had a rounded, sharp edge, slightly over 1mm wide. Decoration was partially clogged by surface treatment. Tilted impressions probably with the same tool, made on wet clay, given the irregular microrelief bases. One side of the impressions forms an arc and is deeper (possibly tool inserted here), then the tool was tilted and extracted leaving an increasingly shallow end end of the impression). No striations visible at the base of the impression, hence no simple incisions. The incisions cut across the impressions on the topmost part of the upper body. Otherwise little interaction is observed. So this is taken as the order of these two operations. | Exterior shoulder and upper body have a moderately more compact microtopography and glossy aspect with smoothened protrusions and inserted grains (see especially the decorated field). Likely shining soft leather-hard clay, but lacks some of the compactness I woul expect. | The exterior is light brown with more orange-red patches, sharp transition to a dark grey core and then a dark brown interior. Ox-sred-ox. | FALSE
142 | 1925/IX.9 | 60 | CW | Bowl | Complete, refit, contains three sherds which are probably FBW. H = 9,3, D= 8,1 cm. Post-firing scratches (scaled edges) on interior, there is also a possible perforation, but unsure about the plastic state. | Some horizontal, parallel fissures (smoothed over) visible on interior, so likely coiling. Interior base bulges with finger-sized hollows towards the perihpery. The exterior is more flat but does exhibit hollows and irregularities in thickness: modelling. | The interior of the shoulders and upper body exhibits elongated finger-sized hollows, and similar hollows are visible on the exterior of the shoulder. Preforming by pressure with fingers. | Interior surface in general has partially covered protruding grains, matt aspect, and an irregular microtopopgraphy. In addition, the interior surface between shoulder and neck exhibits prallel horizontal bands with thickened edges. Likely smoothed while wet with a soft tool and parts with a hard tool. The upper exterior is reworked. The lower exterior is hard to interpret. The microtopography is fairly compact, but with matt aspect with partially covered, protruding particles as well as some irregularities. Likely worked with a soft tool while still moderately wet. | Simple impressions and incisions. Impressions seem to cut across incisions. The incisions are made with a tool with a flat, somewhat arcing tip about 1 mm broad. Hard to detect state of paste. The bases appear to have a compact microrelief, but with some striation. There is a suggestion of thickened edges, but these are reworked. Presumably on wet clay. The impressions are made with two different tools, both are simple oblique impressions. The impressions below the rim are made with a pronged tool (leaving a tear-shaped remnant) with a tapering, rounded cross-section with two smaller points. The tool is between 1 and 2 mm thick. The hatched elements are made by aligning two impressions with a tool with a somewhat arcing edge, about 1 mm broad. The same tool may have been used for the incisions. The impressions have irregular microrelief at the bases and were likely made on wet clay. | Upper exterior surface is glossy with microscopic striation, and inserted grains, but edges of decoration remain distinct. Fairly compact microtopography. Likely shining. | Complex. Core and interior are dark grey. The upper exterior is also dark grey, but transitions into a brown colour at the lower exterior. Near the decoration, the dark grey surface comes off to reveal a brown red surface. Ox-sred-red with smudged surface perhaps. | FALSE
143 | 1952/IV.13 | 45 | MI | Beaker | Complete with a separate, refitted rim sherd, and refitted with glue. D = 9,9 cm; H = 10 cm. Surface erosion. | Base: Concentric, spiralling fissure visible on the interior surface. First coil mounted on top. Coiling. Slight undulations preceivable to touch: coiling. Horizontal break around shoulder/neck and base. A similar break on top of the base, profile of the break is hollow. | Elongated finger sized hollows on the upper body, shoulder and base: preforming by pressure with fingers. | Both interior and exterior surfaces are reworked and eroded. The interior of the base is matt, with fairly irregular microtopography and partially covered, protruding particles. Smoothing while wet with soft tool. Some of the fissures visible regardless. | Excisions, but difficult to decide between excisions and simple oblique impressions. Judging by the thickened edges and irregular microrelief at the bases of some depressions: made on wet clay. The tool has a round diameter and somewhat stump, flat tip about 1mm across. Bits of the wall are left undercut and striated. | In better preserved parts of the exterior and interior: compact microtopography, glossy surface with inserted grains. No macroscopic striation detected. Burnish on leather-hard clay. Includes base exterior. | Exterior and interior generally light brown (but mottled), sharp transition to a dark grey core. Ox-sred-ox. | FALSE
144 | 1952/IV.13 | 45 | MI | Beaker | Complete + 1 separate sherd; refit with glue and gypsum. D = 11,1 cm; H = 10 cm. Surface erosion and concretions. | Base exhibits finger sized hollows, has an irregular thickness, and a depression at the centre. Likely modelled. Horizontal issures around the circumference of the base, and shoulder could indicate coiling. There is a suggestion of undulations in the upper body, but the signs of preforming are more pronounced. | Elongated finger-sized hollows in vertical orientation across entire vessel surface. Preforming by pressure with hands. | Exterior and interior surface: partially covered, protruding particles, matt aspect, slightly irregular microtopography. The upper exterior shows striation, but not entirely sure whether this is related to production. Wet smoothing by soft tool most likely. Exterior base: may be pitted from the surface it rested on, but this could also be surface erosion. | Simple incisions with two tools. Both show thickened edges, indicating they were made on plastic clay. The first tool is sharp and found on the vertical incisions. It is less than 1 mm wide and seems V-shaped. The second tool had a rounded tip 2 mm broad and is used in the horizontal incision. This incision is cut by the verticals. | None detected The upper exterior (neck) shows horizontal striations which are suggestive of burnishing, or action with a hard tool, but not unambiguous due to erosion and matt aspect/ irregular microtopography of the surface. | Hard to read, but it would seem the exterior and interior are light to yellow brown with dark grey patches. The yellow might be taphonomic and belie a grey brown surface. In cross-section a sharp transition to a dark gey core, but not conistent across vessel. Ox-sred-ox. | TRUE
145 | 1962/V.1a | 65 | CW | Beaker | Complete, refit with a polymer, severe surface erosion. D = 7 cm; H = 10,3 cm. | Parallel horizontal fissures and over-thicknesses visible as regular undulations on the vessel wall. Coiling. Base interior exhibits finger-sized hollows. The exterior caves in slightly and has a surface with pull-outs and impressions: modelling and pressed against a flat surface. | There are elongated, finger-sized hollows on the interior of the upper body, as well as on the protruding foot (which is eroded). Preforming by pressure with hands. | The interior surface features partially covered protruding grains, irregular microtopography, and matt aspect. No macroscopic striation. Smoothing while wet, possibly with a hard or soft tool. Exterior surface hard to read due to erosion and possible reworking. | Difficulty observing hydric state due to erosion. Simple incisions and simple impressions. Simple incisions with a tool with a rounded tip, about 1 mm broad and sharp. I would hazard they are on slightly leather-hard clay given the compact microrelief on the bases, and lack thickened edges but see caveat above. The simple impressions are made with a tool with similar dimensions, probably onto plastic clay given the irregular microrelief at the bases and the occasional suggestion of thickened edges. The bands of decoration are not perfectly horizontal, but undulate across the vessel surface. | The exterior surface is eroded, but sometimes there is a bit of preserved surface with a compact microtopography, slight gloss and striations with scalopped(?) edges in diagonal and vertical orientation. Burnish likely leather-hard clay, but preserved surface is minimal. | Red brown exterior surface and dark brown to red brown interior surface, with a sharp transition to a dark grey core observed on chips. Ox-sred-ox. | FALSE
146 | 1920/IV.3 | 66 | CW | Beaker | Complete, some chip damage. D = 6,2 cm; H = 6,9 cm. Eroded, some of the striations on the surface may be from a steel brush, because they have scaled edges. | Some parallel horizontal fissures and undulations visible in vessel wall. Likely coiling. Base exhibits finger-sized hollows on the interior and the exterior is flat with pull-outs and impressions. Fissure around the entire interior periphery. Likely a modelled clay mass which has been pressed into a flat surface. | Elongated finger-sized hollows appear around the rim, interior neck and shoulder as well as on the lower exterior. Preforming by pressure with hands. | Interior surface: irregular microtopography with partially covered, protruding particles and matt aspect. Smoothed by sof tool while wet. Exterior surface, especially around the lower part, seems similar but has been reworked. | None detected | Exterior surface exhibits high gloss on protruding surfaces and has a more compact microtopography than interior surface. Inserted grains. Burnished leather-hard clay. There is striation with regular or scaled edges in diagonal and sub-horizontal orientation, especially around the lower surface. Could be either restauration or part of the burnish on leather-hard clay. | Exterior, core and interior are brown to red brown. Ox-ox-ox. | FALSE
147 | 1933/III.35 | 67 | CW | Beaker | Complete, refit with gypsum (and some scratches with scaled edges from this operation). D = 11,3 cm; H = 14,9 cm. Localised surface erosion. | Horizontal fissures are visible on interior surface of the upper body and shoulder. They also appear on the lower surface and on exterior surface. Coiling. Base interior shows finger-sized hollows and the exterior a raised periphery with a centre which caves in. Surface here exhibits pull-outs and impressions. Likely a modelled mass, pressed against a flat surface and with a coil wrapped around. | Elongated finger-sized hollows are visible on the protruding foot, around the rim and on the interior shoulder. Preforming by pressure with hands. | Upper exterior and interior surface: fully or partially covered protruding particles, irregular microtopography, and matt aspect. Smoothing by soft while wet. More pronounched on interior surface. The lower exterior may have been reworked. The exterior just above the base exhibits some ribbed striation in addition to the characteristics mentioned above: additional water may have been used here during the smoothing. | Simple, oblique impressions and simple incisions. Incisions are made on wet clay, because they show thickened edges, and bases with irregular microrelief and ribbed striation. They were made with a tool with a pointed edge about 1-2mm thick. Lines are not horizontal, but can be irregular and not join up. They cut across the impressions. Impressions (found in the herringbones) with a stump, triangular, jagged object. Often multiple ones aligned to form lines. The simple impressions were made on wet clay: deformation of prior impressions, and irregular microrelief at the bases. | Lower exterior surface: compact microtopography, slight gloss, potentially occasional striation in vertical or diagonal orientation. Smoothed protrusions. Likely shined. Surface treatment might extend onto the lower neck, but is otherwise absent. There is additional striation with scaled edges around the breaks, probably related to removal of excess gypsum. | Exterior surface is red brown with light brown patches. The interior surface is light brown, with a sharp transition to a dark grey core. Ox-sred-ox. | FALSE
148 | 1939/XII.2 | 48 | CW | Beaker | Complete, refit with gypsum, perhaps some paralloid. D = 7,5 cm; H = 9,3 cm. | Horizontal fissures are visible on the interior, as well as some regular undulations in the lower body. Usually about 1 cm apart. At the hjoint of the base and the wall on the interior there is a circular fissure. Coiling. The base was probably a separate clay mass which is modelled and attached to the lower wall (see above). There are slight finger-sized hollows perceivable on interior. | Especially on the rim, near the base exterior, and the upper body: vertical or diagonal elongated finger-szed hollows. Preforming by pressure with hands. Protruding foot made by pressing matter against a surface: the hollows are on the side facing the rim, the base is flat. | Interior and exterior surfaces have an irregular microtopography, matt aspect, and partially, or fully covered protruding particles. Wet smoothing by soft tool. | Simple incisions, and tilted impressions into wet clay with two tools. For the incisions a 1 mm tool with a rounded edge. These horizontal lines show thickened edges, and striated bases. Therefore, made on plastic clay. Another tool also 1 mm wide, straight and rounded cross-section for the tilted impressions. Used for the herringbones. The bases of these impressions have irregular microrelief and the outline can wobble, sometimes one end is more shallow due to tilting of the tool. No striations to indicate incision. The incisions can be seen to cut across some of the impressions. | None detected There is gloss, but it contrasts with the irregular microtopography of the surface, and there is resin pooled in the incisions, so I presume paralloid or glue is the cause. | Interior and exterior are brown (Ox), core cannot be read. Ox-indet-ox. | FALSE
149 | 1936/II.2 | 68 | CW | Bowl | Complete, refit with gypsum. D = 10,3 cm (oval); H = 6,5 cm. Surface erosion and sanding. This vessel cannot stand upright. | The base may well have been a pinched cup as this area is exhibits pronounced finger-sized hollows causing irregularities in thickness and outline. However, the upper body exhibits consistent undulations which likely indicate the application of coils. | There are elongated finger-sized hollows in vertical orientation in the vessel body. These likely result from preforming by pressure with fingers. | Both the interior and the exterior surfaces have an irregular microtopography with partially covered, protruding particles. There are areas which appear glossy, but this likely relates to conservation given the contrasting microtopography. I presume wet smoothing by a soft tool. | None dected | None detected In some areas on the exterior a more compact microtopography, but no other signs of an operation during this stage. | Depends a bit on how we interpret the fact that the raised surfaces are dark grey. Given that these stand out and are near breaks I intrepret them as sanded down. By impliction, the interior and exterior are light brown, with a sharp transition to a dark grey core. Ox-sred-ox. | FALSE
150 | 1952/XI.2 | 69 | CW | Beaker | Complete, refitted with gypsum. D = 8,8 vm, H = 12,4 cm. | Hard to read: there are ryhtmic undulations perceiable to touch on the vessel wall: coiling likely. The base exterior is slightly concave and has pull-outs. The interior is also concave, but lacks other features. Possibly a modelled clay lump which was pressed against a surface. | Elongated, finger-sized hollows appear around the rim, the upper interior, and the protruding foot. Likely preforming by pressure with fingers. On the upper interior and exterior, and the lower exterior: deep striations in irregular horizontal (or diagonal on lower body) orientations with thickened edges and ribbed striation at the base. Likely an action with a hard tool on wet clay: scraping. | The exterior and the interior surfaces are similar. They have an irregular microtopography, partially covered or fully covered protruding particles. The interior is matt but also covered with straw and dirt. Exterior is more glossy. Most striking though are shallow bands of striation in varying orientation with thickened or diffuse edges and over-thicknesses at their ends. On the lower exterior these bands are in vertical orientation, around neck and protruding foot the orientation is horizontal or diagonal. Smoothing with a hard tool on wet clay. | None detected | None detected The exterior surface does exhibit a high gloss on, but otherwise no macroscopic signs to indicate an operation at this stage, and the microtopography remains irregular. | Mottled, but exterior tends to reddish brown and interior to dark grey, on a break the core can partially be observed: sharp transiton. Ox-sred-red. | FALSE
151 | 1952/IV.13 | 45 | MI | Bowl | Complete, eroded and refit with gypsum. D = 8,1 cm; H = 3,8 cm. Label (incorrectly?) reports '1952/IV.31' | Pronounced finger-sized hollows, and local variations in wall thickness. Similar traces on base: modelling, presumably pinching by drawing. | The rim exhibits elongated, finger-sized hollows. Probably shaped by pressure with hands as an extension of the roughing out techniques used. | Surfaces arehave an irregular microtopography with partially covered, protruding particles, and a matt aspect. Smoothing by soft tool while wet likely. | None detected | None detected | Interior and exterior surface: red or light brown colour, sharp transition to a dark grey core observed on chip of rim. Ox-sred-ox. | FALSE
152 | 1880/II.2 | 52 | CW | Beaker | Complete, refit with glue. Parts of the surface are iridescent, and there are signs of (secondary?) overheating: a craquelée surface. H = 8,2 cm; D = 6,4 cm. | Rythmic, parallel horizontal undulations visible in vessel wall, coiling. The upper section of the base and the lower section of the wall exhibit finger-sized hollows, but other traces are hard to detect due to erosion. Possibly a modelled hollow shape. | Elongated, finger-sized hollows on rim and protruding foot. Preforming by pressure with hands. | The exterior surface has an irregular microtopography with crevices, matt aspect, and partially covered grains. There are zones with fine ribbed striation in horizontal and diagonal orientation (banded near rim). Likely wet smoothed by soft tool with some additional water. The base exterior is comparable to exterior, but with a more irregular microtopography. Interior: irregular microtopography, matt aspect with partially covered particles. Banded striation with thickened edges and over-thicknesses spiralling up. Smoothed while wet with a hard tool. | None detected | None detected | Exterior and interior are light brown, core is dark grey on a few cracks with a sharp transition. Ox-sred-ox. | FALSE
154 | 1895/II.4 | 70 | CW | Beaker | Complete. H = 6,2 cm, D = 5,9 cm. | Undulations visible in vessel wall about 1,5 cm apart. On the interior surface fissures are also visible. Both are in horizontal orientation. Likely coiling. The base caves in on the exterior with a raised periphery which also exhibits a ring fissure. The base interior bulges with some irregularities in thickness, possibly from smoothed finger-sized hollows. Modelled clay mass with adjacent coil. | The rim exhibits elongated finger-sized hollows. Similar hollows on the exterior wall near the base from preforming by pressure. | Surfaces have an irregular microtopography with fully, or sometimes partially covered, protruding grains. Matt aspect. Occasional threaded or ribbed striation. Smoothing by hand while wet. Exterior of the base is more irregular in terms of microtopography and may have been eroded. | None detected | None detected | Exterior and interior surfaces are light brown with more orange spots, chips from rim show a similarly coloured core. Ox-ox-ox. | FALSE
155 | 1937/VI.118 | 71 | CW | Beaker | Complete, refit with gypsum, surface erosion across body. H = 10,6 cm; D = 8,2 cm. | Some rhytmic horizontal undulations are visible on the upper interior and lower exterior surface. Circular fissures (smoothed oved) are observeable around the interior end exterior of the base. Coiling. Base is slightly bulging and irregular in thickness on interior. On exterior it caves in with a ring fissure around the periphery. Modelling, with a peripheral coil attached. | Rim and protruding foot exhibit elongated finger-sized hollows from preforming by pressure with hands. Similar hollows visible on interior shoulder at attachment to lower wall. The shoulder interior is covered in parallel sub-horizontal striations with thickened edges and ribbed striation at the base. over-thicknesses associated. Likely a hard tool on wet clay: scraping. | Exterior surface: some erosion, surface has occasional ribbed striation, and partially covered, protruding particles, matt aspect. The microtopography is irregular. Wet smoothing by soft tool likely. Interior surface is essentially similar, but around the shoulder/neck transition there are signs of preforming (see above). | Simple incisions onto plastic clay (thickened edges, striations and irregular microrelief at the bases). The incisions are about 2 mm wide and consist of a depressed area with two to three parallel grooves at the base. It seems a serrated, hard tool was used to 'scrape' away a little bit of clay. Sometimes only the 'teeth' touch the clay, resulting in two parallel incisions. | None detected | Interior and exterior surface colour: light brown. On chips a sharp transition to a dark grey core is visible. Ox-sred-ox. | FALSE
156 | 1935/X.7 | 72 | CW | Beaker | Complete, refit with gypsum. High gloss probably partially due to paralloid, because it also occurs on breaks and chips. H = 18,6 cm; D = 12,5 cm. | Lower body: parallel horizontal breaks and fissures. Upper body, parallel horizontal fissures and undulations. All about 1,5 cm apart. Coiling. Base: perfectly flat on exterior; on interior bulging centre with peripheral break, finger-sized hollows, and missing peripheral mass. Likely modelled with an adjacent coil. | Elongated finger-sized hollows on rim and near protruding foot (from pushing matter against a flat surface). Similar elongated hollows appear on neck and shoulder exterior. Preforming by pressure with hands. | Exterior and upper interior surfaces have likely been reworked. The base and lower interior surface (possibly upper interior): irregular microtopography, matt, partially covered, protruding particles. Likely wet smoothed by a soft tool, but hard to detect. On lower exterior and upper interior: Regularly occurring striation with thickened edges in diagonal and horizontal orientation, in addition to the traces described above. Possibly worked with a hard tool in this stage. | Simple incisions, and simple impressions, possibly with a similar tool. The incisions are made with a sharp tool with rounded edge slightly over 1 mm broad. The microrelief of these incisions appears fairly compact, but the incisions also exhibit ribbed striation at the base and possibly reworked thickened edges. In addition, they are cross-cut by the impressions. So they were likely made on wet clay. The simple impressions are made with a tool with similar dimensions, often grouped into two insertions on one line. The base of the impressions can be irregular in terms of microrelief. Made on wet clay. In some cases, irregularities in the outline suggests the tool is wiggled prior to extraction, but this is not consistent. | Interior and exterior surface: paralloid and scracthes with scaled edges might result from conservation. However, some of the decoration seems to have been reworked after the wet stage (overhanging edges), and the surface of the lower body is also more compact in terms of microtopography with hints of miscroscopic striations with regular edges in various orientations. So perhaps burnished stiff leather-hard clay. | Exterior is a red brown, interior a grey brown. A sharp transition to a dark grey core is apparent on chips. Ox-sred-red. | FALSE
157 | 1895/II.3 | 70 | CW | Amphora-like | Complete, refit with glue. Streaks of glue(?) acorss surface. D = 10,1 cm; H = 11,3 cm. | Parallel horizontal undulations perceivable to touch around shoulder and neck, horizontal fissures visible. A concentric fissure occurs around the base. Coiling. Base itself is bulging on the interior with finger-sized hollows towards periphery. Periphery of the exterior is slightly raised. Circular breaks around the exterior and interior. Modelled clay mass, likely an adjacent coil. | The handles are seprate clay masses attached and spread against the vessel wall (they have broken off in this manner, losing some of the peripheral mass where it was at its thinnest) and subsequently pierced with multiple stabs from a rounded object 3 mm acorss. Around the ears: striations from a hard tool with thickened edges as materials were scraped away. Decoration cuts across the attachment point, and therefore came aftwerward. On the interior, some depressions are visible from counter-pressure while attaching the clay mass. Especially on the shoulder and neck: signs of elongated finger-sized hollows, also around protruding foot and shoulder. Preforming by pressure with fingers. | Lower exterior, and lower and upper interior: Irregular microtopography with partially covered particles which protrude. No macroscopic striation detected. Wet smoothing by hand. Base exterior is more irregular in terms of microtopography, but this may partially be due to erosion. Interior of the shoulder exhibits parallel bands of striation with thickened edges in addition to traces described above. Likely worked with a hard tool while wet. | Simple incisions in wet clay with a sharp angular tool, less than 1 mm wide. Sometimes two incisions cross-cut or run parallel, especially on the rim. These incisions were made on wet clay, because thickened edges are visible. Surface treatment cuts across these incisions. Double lines on the neck often end in single lines on shoulder. Made in separate motions. | On parts of the exterior surface at the shoulder: surface is more compact in terms of microtopography, and glossy with parallel bands of striation with scalopped edges. Inserted grains and reworked decoration. Likely a localised application of burnishing on leather-hard clay. | Exterior surface has a red brown colour; the interior surface a light brown colour. On a chip, there is a sharp transition to a dark grey core. Ox-sred-ox. | FALSE
159 | 1935/X.8 | 72 | CW | Beaker | Complete, refit with plaster. Some surface erosion. D = 12,1 cm; H = 16,8 cm. | Undulations and fissures in horizontal orientation visible in lower and upper body at about 2 cm apart. Coiling. Base is bulging on interior with finger-sized hollows, while the exterior is concave with pull-outs. The interior also exhibits a semi-circular peripheral break. Probably a modelled clay mass, pressed against surface with an adjacent coil. | Elongated finger-sized hollows appear on rim and lower body. Preforming by pressure with hands. The upper interior exhibits regular parallel bands of striation with thickened edges and ribbed striation at the bases. Likely as a results of scraping. Similar signs occoasional on the exterior surface. | Interior surface (possibly partially reworked): irregular microtopography, with protruding particles, and matt aspect. Probably worked with soft tool while wet. Exterior completely reworked and/or eroded. | Simple incisions, some of the edges and microrelief at the bases are irregular so application to wet clay, but the surface was reworked afterward as traces from surface treatment cut across. The incisions cross-cut each other at times, but there is no regular pattern. | Exterior surface, especially around shoulder, possibly extending across entire exterior: slight gloss, compact microtopography, and inserted particles. Presumably burnishing on leather-hard clay, but hard to detect due to erosion. | Interior and exterior surfaces are largely red brown (dark grey zone on interior rim). The core has the same colour on chips. Ox-ox-ox. | FALSE
160 | 1880/VII.5 | 74 | CW | Beaker | Complete, refit with gypsum. Some surface erosion on interior surface. D = 11,9 cm (oval); H = 14,9 cm. | Horizontal, parallel undulations visible in lower body. Coiling likely. Interior surface of the base is bulging with finger-sized hollows around the periphery. The exterior has a slightly raised periphery, but its surface may have been reworked. Modelling with an adjacent coil. | Elongated finger sized hollows on rim. Similar small hollows on the lower body from formation of protruding foot. Preforming by pressure with hands. | Interior surface: irregular microtopgraphy, with partially covered, protruding particles and matt aspect. Several over-thicknesses in parallel horizontal orientation. Wet smoothed by soft tool. Lower interior possibly more compact in terms of microtopography. Lower exterior might have been reworked during surface treatment. Upper exterior surface seems similar to upper interior surface, if not slightly more regular microtopography. | Simple oblique impressions and simple incisions. Both with a different tool. The simple oblique impressions are made with a tool with a elongated tip with almond shape, about 1 mm wide and 3 mm broad. Usually grouped by two to form a hatched element. The incisions are made with a tool with a slightly rounded, somewhat serrated edge about 1 mm across. Both tools were applued to plastic clay: the incisions show thickened edges as do the impressions, occasionally. The latter also appear to deform the base of previous impressions. Bases exhibit irregular microrelief. | Lower exterior surface: remnants of compact microtopography with slight gloss, and smoothed protrusions; little to no detectable striation. Treatment by friction on leather-hard clay: perhaps shining. | Interior and exterior surfaces are light red brown, on some chips the core seems the dark grey with sharp transitions but difficult to observe. Ox-sred-ox? | FALSE
161 | 1940/VII.2 | 75 | CW | Beaker | Complete, slight cracks and chips in rim. Localised surface erosion. D = 14,6 cm; H = 26,4 cm. | In the upper body: interior shows regular undulations in parallel horizontal orientation at intervals of ca. 2 cm. Similar undulations can be observed on the exterior of the lower body. In addition, there is a horizontal fissure in this area. Coiling. Base: circular fissure at the joint with the wall. The base interior and exterior are depressed relative to periphery which also has finger-sized hollows. Modelling with an adjacent mass. | Elongated finger-sized hollows appear on protruding foot and rim, similar diagonal hollows onn interior shoulder and lower body. Preforming by pressure with fingers. | Interior surface (and upper exterior): Irregular microtopography (much more so than lower exterior), with many small striations with thickened edges, as well as partially covered, protruding particles. Probably smoothed while wet with a hard tool and possibly reworked. | Simple impressions and excisions. Simple impressions with rope. Texture of the fibre is preserved in clay. Therefore, presumably made on wet clay. Excisions with a tool with a semi-round section 3mm broad, inserted at an oblique angle, and often leaving an irregular, three pointed impression on the wall with a gently sloping surface towards it. Also on plastic clay, as the bases have an irregular microrelief and there is some deformation on adjacent impressions. | The exterior surface, especially the lower part, ehibits a high gloss and is moderately more compact in terms of microtopography than interior. Striations with regular edges in various directions are puzzeling. Possibly burnished while leather-hard. Similar treatment probably applied between decoration and on upper interior. | Exterior and interior surface are yellow to grey brown with a sharp transition to a dark grey core. Ox-sred-ox. | FALSE
162 | 1923/I.1 | 76 | CW | Beaker | Complete, refit with gypsum. Some surface erosion. D = 11,7 cm; H = 17,1 cm. | Some circular, horizontal undulations in the upper body, visible en profil on exterior about 2,5 cm apart. Horizontal breakage pattern, especially around the shoulder. Coiling. Base: interior is raised with finger-sized hollows towards periphery. Exterior is flat and eroded, possibly impressions from a surface. Modelled, possibly against a flat surface. | Elongated finger-sized hollows on the everted rim: pressure by fingers for preforming. Sometimes also on shoulder and lower surface interior. | Exterior surface likely reworked. Especially on interior surface: suggestions of a surface with partially covered particles which protrude, and irregular microtopography. Possibly wet smoothed by a soft tool, but both surfaces also appear reworked. Near decoration on exterior, just below the rim, ribbed striation in horizontal orientation appears, but reworked and unclear. Possibly actions with soft tool and added water. | Simple incisions with a sharp tool, less than 1 mm wide onto wet clay, evidenced by thickened edges on some incisions higher up. Incisions do appear to feature compact microrelief in some cases, but in general show ribbed striation and irregular microrelief at the base. | Exterior surface has a compact microtopography with no macrocopic striation and a slight gloss. Shining on leather-hard clay. But note the thickened edges on the decorative incisions: this surface treatment does not cover the complete area. Interior surface similar to exterior, though slightly less compact in terms of microtopography and glossy. | Core cannot be observed. Exterior is red brown, interior grey to light brown (Ox-ox-ox). | FALSE
163 | 1934/I.10 | 61 | CW | Beaker | Complete, refit with glue, likely paralloid. D= 15,5 cm; H = 20,2 cm. There are repair holes in two adjacent sherds. | Parallel horizontal undulations in lower and upper body (exterior and interior respectively), always about 2 cm apart. Coiling. Interior base is raised with finger-sized depressions towards perihpery. A slight fissure remains at the point where the wall is attached to the base. Exterior of the base: centre caves in, exterior is raised, possibly a partial ring fracture. Modelling with a peripheral coil. | Elongated finger-sized hollows around the protruding foot, rim, and shoulder. These hollows are often in diagonal orientation. Preforming by pressure with fingers. | Exterior and (quite possibly) interior surface completely reworked, the interior is slightly more irregular in terms of microtopography. Exterior and interior of the base, as well as lowermost interior, slightly irregular microtopography without the distinct gloss and partially covered, protruding grains. Possibly smoothed by a hard tool while wet, but difficult to observe. A similar surface is also visible on the interior surface, where the burnish seems less pervasive, but is also harder to detect here. | Simple incisions and simple, oblique impressions. Horizontal incisions are made with a tool with a rounded edge about 1mm broad. The bases have compact microrelief, and there is no sign of thickened edges. Made on leather-hard clay. The hatched elements are likely simple oblique impressions with a sharp tool of which one side is serrated (giving one half of the impression an irregular appearance and the other one a regular appareance). The edge is rectangular and about 8 mm long and less than 1 mm wide. Interestingly, the serrated edge is always inserted towards the base, so the tool is rotated between two horizontal bands of alternately hatched impressions. The bases have an irregular microrelief, and were likely made on wet clay. Relations to incisions are unclear: at some points the impressions seem to cut across, at other times the other way around. | The exterior (especially shoulder and lower), and possibly interior surface (excluding base) are covered in fine parallel bands of horizontal to diagonal striation with scalopped edges. The microtopography is highly compact with inserted grains. High gloss probably relates to restauration as it also occurs in the decoration. Burnished leather-hard clay. | Interior and exterior surfaces are light brown with a sharp transition to a dark grey core visible on breaks. Ox-sred-ox. | FALSE
164 | 1970/XII.28 | 77 | CW | Beaker | Complete, reift with a polymer, half the vessel survives, in addition there are 23 loose wall sherds which carry the same ID number and are probably attributable to the same vessel. Some surface erosion. D = 14,4 cm; H = 22,4 cm. | Parallel horizontal undulations perceivable to touch on the vessel exterior. Horizontal breakage pattern. Coiling. Base: interior is raised with a ring fissure and finger-sized hollows. Exterior exhibits the same fracture and a raised periphery. Deep impressions from a surface. Modelling, given the ring fissure likely an adjacent coil, and pressed against a surface. | The protruding foot exhibits pronounced elongated finger-sized hollows, as do the upper part of the rim, and the shoulder. Preforming by pressure with hands. | Exterior might be largely reworked (see below). It appears to have been lumpy and somewhat irregular in terms of microtopography with protruding grains, and over-thicknesses. Especially visible on upper exterior, where thickened edges on decorative impressions are intact. Interior surface has an irregular microtopography with partially covered and fully covered particles. Both surfaces exhibit rare bands of parallel striation (often in diagonal orientation) with ribbed edges. Likely wet smoothed by hand, and on occasion with added water causing the striation. | Simple oblique impressions on wet clay (thickened edges appear towards base; the base of the impressions has irregular, striated microrelief). The tool was sharp and about 1 mm broad. The shape of the impressions is convex on one side and flat on the other, with sharp angles. | The exterior surface (especially the lower) exhibits a slight gloss and a moderately more compact microtopography with protrusions smoothed out. Shining on leather-hard clay likely. Upper part of the interior surface looks similar, but more irregular in terms of microtopography. | The exterior is mottled, but mostly red brown. The interior is brown grey. On chips, the brown grey layer appears superficial (similar features on lower body exterior). Ox-ox-ox. With smudging. | TRUE
165 | 1936/I.65a | 62 | CW | Beaker | Complete, refit with plaster. Surface erosion. D = 14,2 cm; H = 18,2 cm. | Horizontal breakage pattern in lower and upper body, horizontal undulations in upper body. Coiling. Base exhibits raised interior with finger-sized hollows. Base exterior is heavily eroded. Ring break visible around periphery. Likely modelled clay mass with adjacent coil. | Elongated finger sized hollows on top of rim, around protruding foot and neck, presumably preforming by pressure but hard to read. | Surfaces hard to read due to erosion and reworking. Interior and possibly lower exterior: partially covered particles which protrude, matt aspect, and irregular microtopography. The microtopography of the interior is more irregular than exterior. Presumably wet smoothed with a soft tool. | Simple incisions and simple impressions with a tool with a rounded edge about 2 mm broad. Most decorative features clogged by surface treatment. The incisions often have compact microrelief at the bases but do show thickened edges. The vertical elements have irregular microrelief at the bases. Probably both made on wet clay. | Exterior shows remnants of a surface with a compact microtopography, glossy aspect, inserted particles. The decorations are clogged by an action with a hard tool. Presumably burnished leather-hard clay. Upper interior shows similar traces, but slightly more irregular microtopography. In both cases hard to read due to surface erosion. | Interior and exterior surfaces are light brown, the core is dark grey with sharp transitions, but the latter can only be seen on some chips near the rim. Ox-sred-ox. | FALSE
166 | 1941/IX.35 | 78 | CW | Beaker | Complete, reift with plaster. Some surface erosion. D = 13,8 cm; H = 18,8 cm. | Parallel horizontal undulations perceivable by touch in the upper body and visible on the lower body. Horizontal break running along the shoulder. Coiling. Interior surface of the base bulges with finger-sized hollows towards the periphery. Modelling. The exterior is perfectly flat with impressions from a surface. Likely a modelled clay mass which was pressed against a flat surface. | Especially around the rim, and to a lesser extent on the lower exterior near the base, and the interior neck: elongated finger-sized hollows from preforming by pressure with fingers. Entire exterior surface, lower and shoulder interior surface: Broad striations with thickened or diffuse edges visible below decorative impressions. The bases of these striations have irregular microrelief. Decorations cut across. Likely preforming by hard tool on wet clay: scraping. | Upper exterior and interior surface: zones on the upper body, between decoration have an irregular microtopography, matt aspect, and partially covered, protruding coarse fraction. Presumably smoothed with a soft tool while wet. Interior is difficult to observe due to erosion and sand sticking to consolidated surfaces. | Simple oblique mpressions with a tool with a sharp, elongated edge and semi-circular on one end, flat on the other body about 3 mm broad and 6mm long. The tool may have been dragged down a bit at times. The impressions were reworked during surface treatment, but thickened edges are visible, as well as irregular microrelief at the bases. So made on plastic clay. | Especially on the lower exterior and around the shoulder: compact microtopography, high gloss on the surfaces with fine striation in various directions. Burnish on stiff leather-hard clay which reworked decorations in this zone. | Exterior red brown, interior red to grey brown. On chips at the rim a sharp transition to a dark grey core. Ox.sred-ox. | FALSE
168 | 1962/II.266 | 79 | CW | Beaker | Complete, 78 sherds (among which 3 base fragments, 4 rim fragments and the remainder is wall fragments, including a shoulder fragment). Going on the bases, the MNI = 2. D = 13 cm at 20% rim survival. Two repair holes near the rim. | Horizontal breakage profile with elongated rectangular sherds usually being about 1,5 cm. Break profiles are straight. Coiling. Base sherds are slightly irregular in thickness, finger-sized hollows perceivable on one. Modleling. There is a ring coil visible in cross-section as a denser mass and the first coils seem to have been mounted on top of this coil. | Especially below the shoulder and on the interior wall just above the base: elongated finger-sized hollows appear where pressure was exerted, more tentatively visible on rim and protruding foot. Preforming by pressure with hands. The lower interior exhibits deep striations in sub-horizontal orientation with bases with ribbed striation and thickened edges. However, the striation occurs irregularly and is concentrated in discontiuous zones below the shoulder. Likely scraping. | The exterior surface in the decorated field and the interior surface: irregular microtopography and matt aspect, with partially or fully covered particles which protrude. Smoothed while wet with a soft tool. | Simple impressions and simple incisions with two tools. The hatched impressions are made with a tool with one rounded, and one straight edge and a blunt tip less than 1 mm wide. The horizontal incisions are made with a tool with a rounded edge of 1-2 mm wide. Both decorations are made onwet clay: some thickened edges are visible, and at one well-preserved place the irregular microrelief. However, depressions with more compact microrelief also occur. The incisions cut across the impressions at one point. | There is a gloss on the upper interior and on the exterior around the shoulder and neck. The microtopography of the surface in thee areas is more compact and the edges of the decorative incisions and impressions appear smoothed down. Perhaps shining on wet clay, but superficial if so. | Exterior surface is orange brown, the core shows a sharp transition to a dark grey interior and grey brown exterior (latter is discoloured and probably the same colour as the core). Ox-sred-red. | TRUE
169 | 1962/II.266a | 79 | CW | Amphora-like | Complete, (rim is missing, but probably only just). 59 herds, MNI = 1. | Base has a bulging interior with finger-sized hollows towards the periphery, and a ring break. In cross-section: a peripheral coil is visible placed adjacent to the base as a relic coil. The first coil of the wall was applied on top of this coil. The base exterior exhibits the same ring break, and a surface with pull-outs and a lot of impressions. Might have been pressed against a surface. Modelled lenticular mass, with adjacent coil. In the lower vessel: a number of parallel horizontal fractures occur about 1,5 cm apart with hollow breaks. Breakage pattern on the remainder of the vessel is also horizontal with straight breaks. A number of horizontal undulations can be observed by touch at 1,5 cm distance, especially around the shoulder. Coiling. | On the vessel interior, especially around the shoulder: diagonal, elongated finger-sized hollows and compressed zones. Also visible directly above the base. Preforming by pressure with hands. Directly above the shoulder sits an applied clay mass: there are no traces of a plug, and it breaks off as a separate mass. This clay mass is thickened to form handles in some places, and the decorations cut across. The handles are pierced in a vertical motion with a round object about 3mm broad. Decoration was applied before this perforation, because the thickened edges of this perforation cut across the decoration. As such, the handle was applied, and perforated while the clay was still wet. | Interior surface and localised parts of the upper exterior surface: irregular microtopography with partially covered, protruding particles. A surface with the same properties is sometimes visible between the traces of surface treatment higher up. Likely wet smoothed by a soft tool. Note that the interior may have been more moist during surface treatment, resulting in striations from the lower to upper body described in that entry. | Simple impressions. The spatula-like tool was between 1 and 2 mm broad with a sharp edge and a rounded back. The angle of insertion can vary from perpendicular to oblique. Some impressions show thickened edges, others are clogged from surface treatment; most have irregular microrelief at the bases. Therefore, these impressions were made while clay was plastic. | Upper parts are less well preserved. Exterior surface: from the lower body until at least the shoulder (cross-cutting the initial bands of decoration) erratic striation in diagonal orientation with scalopped edges. Compact microtopography with a slight gloss and inserted particles. Burnishing leather-hard clay. Interior surfaces: similar to the exterior surfaces in the sense that there are irregular diagonal bands of striations with compacted bases, but the edges of these striations tend to be thickened or scalopped. It is likely the burnish extended across this surface, but was performed on more moist clay. These traces extend from mid-way in the lower body until the highest visible part of the vessel. | Interior and exterior surfaces are orange brown and slightly mottled, only the thickest parts of the vessel wall show a sharp transition to a dark grey core. Ox-sred-ox. | TRUE
175 | 1957/VII.4a | 83 | CW | Beaker | 20 sherds (some glued together from smaller fragments). Complete. D = 13 cm at 15% rim survival. Some organic material adheres to surface. | There are rythmic horizontal undulations throughout the vessel bodym and generally break profiles are straight or slightly hollow. Above the base, in cross-section, a partial break with internal bevels might be present. Coiling. Base interior: slightly raised centre, and irregular thickness due to finger-sized hollows. The exterior has a raised periphery and crevices at the centre. In cross-section, a peripheral coil can be seen as a more dense mass which is adjacent to the base. The first coil of the wall is mounted on top of this coil, with some additional mass attached laterally and smeared out against the wall and the base interior. The central mass appears as separate and more irregular in terms of the orientation of voids and particles. Modelled lenticular mass with peripheral coil. | The protruding foot exhibits elongated finger-sized hollows from being pressed down. Similar hollows are visible on the rim and occasionally on the interior surface of the upper body and shoulder. Preforming by pressure with hands. | Interior surface, some parts of lower exterior: neck and below, irregular microtopography with partially covered, protruding grains and occasionally crevices. Matt aspect and occasional ribbed striation in random directions. Wet smoothing by soft tool likely, occasionally with added water. Exterior surface may have been reworked. | Simple impressions with cord. Presumably on plastic clay as the imprint of the fibres is preserved in the clay. | Exterior surface: more compact microtopography than interior and with a high gloss despite irregular appearance. Occasionally eroded. No macroscopic striation. Possibly a shining on a stiff leather-hard paste. Similar traces possibly on upper interior, but hard to detect due to organic concretions on this surface. | Exterior is grey brown, and transitions sharply to a redd brown exterior and then to a dark grey core. Ox-sred-red. The grey brown exterior might be a result of smudging or erosion. | TRUE
176 | 1937/V.2 | 84 | CW | Beaker | Complete, but fragmented. 34 large fragments (4 rim, 1 base fragment, remainder wall sherds), 16 small fragments, 2 unassociated sherds). Some erosion and severe fragmentation. D = 17 cm, at 10% rim survival. | Horizontal breakage pattern with slightly hollow break profile. Relic coils can be seen on cross-sections with joints similar to the break profiles. Generally, the fragments are around 1,5 cm high indicating the coil thickness. Coiling. In cross-section, the concentrations, fissures and particle orientations in the base show the base consists of a central mass with a flanking clay mass. Central mass with peripheral coil. The first coil of the wall was placed on top of this peripheral coil. | Standing ring shows signs of elongated finger-sized hollows, caused by pressing the clay against the vessel wall. There are similar finger-sized hollows on the rim, but little of the rim remains, complicating detection of these traces in this area. Similar finger-sized hollows are visible on the shoulder. Evidence is scarce, but pressure by hands is the likely preforming method. | Surfaces possibly partially reworked Upper exterior and interior surface, protruding foot: partially covered, protruding particles are visible, matt aspect, and occasionally striation with thickened edges, possibly finer ribbed striation. Irregular microtopography. Likely wet smoothing by pebble with some added water perhaps. | Simple incisions with a tool with a flat, straight tip about 1 mm broad. The incisions sometimes fail to join on opposite ends. The base of the incisions has irregular microrelief and one of the cross-cuts exhibits thickened edges. Made on wet clay. It is likely the surface was reworked afterward as some of the incisions are clogged, especially incisions closer to the shoulder. | There is some gloss on the exterior and parts of the lower interior, the lower exterior also appears more compact in terms of micrtopography with inserted particles and smoothened protrusions. Possibly shining leather-hard clay, but hard to establish. | Fully oxidising (i.e. orange brown) core and surfaces are dominant, some of the sherds show localised sharp transitions to a dark grey core and interior surface. (Ox-ox-ox). Dark grey outer layer on some ceramics, possibly due to smudging. | FALSE
188 | 1918/IX.39a | 86 | MI | Jug | 17 fragments (partial refit with gypsum and glue), complete profile. D = 8 cm on 10% rim survival. Surface erosion. Label reads 'Exloo pot 29'; bag is marked 'AB29'. | Interior surface of the base bulges sharply with finger-sized hollows, and a break around the circumference. Likely a clay mass modelled into a lenticular object, and then the first coils attached diagonally. The breakage pattern is horizontal. Hollow breaks are visible on the upper body, but the break profiles and cross-sections of the lower body exhibit internal bevels, in general about 2 cm apart in vertical direction. Coiling. | There are some elongated finger-sized depressions in the shoulder, but this is a tentative observation given the state of the surfaces in that area. The handle exhibits a plug on one end with an irregularly shaped edge surrounding it from an additional clay mass. The other end exhibits only the additional clay mass. So likely the vessel wall was perforated, a clay mass was plugged into this perforation, and attached to the wall with an additional clay masse. The other hand was simply pressed against the vessel wall. | The interior and exterior surface are reworked. Unworked surfaces potentially present on the interior of the base and the handle. These surfaces have an irregular microtopography, partially covered, protruding particles, and ribbed striation in the shoulder area. Possibly smoothed by soft tool while wet with some added water. Similar surface without the striation visible on the interior of the handle. | Simple oblique impressions with a tool with a rounded cross-section about 1 mm wide and tapering to a sharp, conical point. Thickened edges appear on cross-cutting impressions and the bases of the impressions have irregular microrlief: made on wet clay. Surface treatment cuts across some of the impressions, causing overhanging edges. | Entire exterior surface (including base and handle) and upper interior surface: remnants of a compact microtopography, glossy aspect, and inserted particles, appear sometimes with banded striations with regular edges in horizontal or sub-horizontal orientation. Burnishing on leather-hard clay. Interior surface: compact microtopography, slight gloss, occasionally regular-edged striation in horizontal or, on lower body, diagonal orientation. Burnishing is likely, but hard to detect due to erosion. | Complicated observation due to surface erosion. Likely a mottled exterior with a dark brown colour which goes through a sharp transition to a dark grey core, and red brown interior. In sections also completely brown-red. Ox-sred-ox. | TRUE
189 | 1918/IX.42b | 86 | MI | Amphora-like | 14 fragments (refit with glue, tape, and gypsum), complete profile. D = 12 cm on 5% rim survival. Surface erosion. Labelled 'Exloo pot 40'/'AB40' | The base is a lenticular mass (from orientation voids and particles in cross-section) with finger-sized hollows and an irregular thickness. Ring crack around the entire periphery of the interior surface. Modelled. In cross-section the first coil of the wall is on top of this modelled mass and the joint forms the raised periphery of the exterior. Vessel wall shows slight undulations in wall thickness. Coiling. The ring crack around the base similarly suggests assembled elements, but other than that hard to observe due to subsequent steps in the production process. Coiling likely. | Elongated finger-sized hollows are visible on the upper and interior lower vessel. Preforming by pressure with fingers. On the interior shoulder and lower interior: pronounced parallel, horizontal striations with thickened edges, possibly reworked. Likely as a result of an operation on wet clay with a hard tool: scraping. | Both interior and exterior surfaces are reworked, except for a couple of areas. The exterior of the base is matt, with an irregular microtopography and partially covered, protruding particles. Some of the rim sherds show a similar surface. In addition, the upper interior has similar characteristics. Wet smoothing with a soft tool. | Simple, oblique impressions with two tools. The first tool is about 1,5mm broad with a rounded section tapering to a sharp, crescentic edge. Presumably applied to wet clay given the irregular microrelief, and striation at the base of the impressions, as well as the thickened edges. The second tool is small and conical, the impressions of this tool are sometimes visible at the centre of the impressions with the second tool. It was likely used to create lines into which the impressions with the second tool were set. Therefore likely also on wet clay. In some impressions a white, powderish mass can be observed, but given the extensive treatment with gypsum during conservation this cannot be seen unambiguously as incrustation. | Exterior and interior surfaces: remnants of a compact microtopographt, glossy aspect, and fine bands of striation with regular edges. Likely burnishing stiff leather-hard clay. | Interior and exterior surfaces: light brown (further down in the body interior is dark grey), sharp transition to a dark grey core on breaks. Ox-sred-ox. | TRUE
190 | 1918/IX.40c | 86 | MI | Beaker | 13 sherds (some glued together), complete profile. D = 13 cm at 10% rim. Some surface erosion. Labelled 'Exloo pot 56'/'AB56' | The base is a lenticular clay mass in shape and cross-section (i.e. orientation voids and particles thence). The cross-section shows the first coil is smeared out against the upper part of the base through curilinear voids. Likely modelled mass. The breakage pattern is horizontal. Breaks in upper and lower body show profiles with internal bevels. Coiling. | Surface treatment impedes observation. However, some elongated, finger-sized hollows are visible in diagonal orientation on the upper body. Likely preforming by pressure with hands. The entire interior surface is covered in parallel (sub-)horizontal striation with thickened edges and ribbed striation at the base (most pronounced on the upper interior and shoulder). Likely worked with a hard tool while wet: scraping. Also small sections of the upper exterior. | Lower exterior including base and base interior: matt surface with partially covered, protruding particles, and irregular microtopography. No macroscopic striation. Wet smoothing with a soft tool likely. | Simple, oblique impression and excisions. The excisions are only found in a horizontal line in the neck. This line was made through multiple insertions of a tool with a flat, broad crescentic tip of about 2mm wide with slight serration. Bases of these depressions have irregular microrelief with ribbed striation. So likely made on wet clay. The second tool has a rounded section tapering to a sharp conical point, less than 1mm wide. This tool is employed in the vertical lines on the lower body and the zizags below the rim. These impressions cut across the excisions of the other tool. Given the irregular microrelief at the base and thickened edges on the vertical lines: likely made on wet clay. Reworked during surface treatment, causing the overhanging edges of these depressions. | Upper exterior: slight gloss, compact microtopography with inserted particles. No macroscopic striation observed. Perhaps shining on soft leather-hard clay. | The exterior surface is light brown with a sharp transition to a dark grey core and a dark grey interior. Ox-sred-red. | TRUE
191 | 1918/IX.36 | 86 | MI | Beaker | 9 fragments (refit with glue and tape), complete profile. D = 10 cm at 20% rim. Some surface erosion. Labelled 'Exloo pot 65'/'AB65'. | Horizontal breakage pattern, slight horizontal undulations in upper vessel wall, horizontal fissure on interior shoulder and hollow breaks profiles. Coiling. Base interior bulges (lenticular mass) with finger-sized depressions and a ring fissure around the periphery of the interior. Modelling. The peripheral break on the exterior might suggest the first coil of the wall was adjacent to this mass and forms the raised exterior of the base. | Lower and upper body exhibit elongated finger-sized hollows from preforming by pressure with hands. | Surfaces largely reworked. Lower interior slightly more irregular in terms of microtopography with partially covered, protruding particles. Might be wet smoothed by a soft tool, but could also result from erosion, as some sherds do exhibit a burnished surface. | Simple, oblique impressions with a tool with rounded section, stump tip slightly over 1 mm broad. Plastic deformation of previous impressions, bases of impressions have irregular microrelief: made on wet clay. | Exterior surfaces (including base) and upper interior: compact microtopography, slight gloss. Inserted grains. Striations with scalopped edges on occasion visible, as well as star-shaped cracks around coarse fraction. Burnished soft leather-hard clay. | Exterior, core, and interior are all light brown, at times orange brown. Ox-ox-ox. | TRUE
192 | 1-1-15 | 18 | EFG | Amphora-like | Complete profile, refit from several smaller sherds with glue. H = 12,4 cm. D = 12 cm at 30% rim survival. Handle was present but is missing, some surface erosion on the lower interior. | Parallel horizontal undulations visible and perceivable by touch about 2cm apart in the upper and lower body. One of the breaks on the shoulder has a straight profile. Horizontal fissure around the circumference of the shoulder interior and just above the base exterior: coiling. The base is a flat mass, irregular in thickness with finger-sized hollows and a fissure around the circumference of the interior. Presumably modelled. The standing ring is likely to be a separate coil, as there are signs of a circular fissure smoothed over by fingers around the base exterior. | Elongated finger-sized hollows appear on the interior of the upper body and shoulder, and both the rim and the base ring exhibit similar hollows causing an undulating outline. Preforming by pressure with fingers. The handle (1x) itself is missing. However, the break has snapped off bits of the surface and left the wall intact, so I presume the handle was an applied mass. The perforation is also visible and was made from left to right with a rounded tool, 4mm wide. This perforation in the handle left a thickened edge on one side, meaning it was done on wet clay. | Both the interior and exterior surfaces were reworked during surface treatment. Between burnished zones on the interior of the upper body and on the interior of the base: the surface has an irregular microtopography, with matt aspect, and partially covered, protruding particles. Presumably wet smoothed by a soft tool. | Two techniques: simple oblique impressions and simple incisions. The simple oblique impressions are often grouped in horizontal or vertical alignments creating broader depressed areas. The tool has a rounded section tapering to a stump point. The bases of the impressions are irregular in terms of microrelief, and the impressions cut across the incisions (where they also leave thickened edges). Made on wet clay. The simple incisions are commonly found between impressions. The tool left sharp, U-shaped incisions slightly less than 1 mm wide. Given the superposition of the impressions likely made on wet clay. No re-insertions from continuous impressions visible on most of these lines. The impressions and incisions have been clogged during surface treatment. | Entire exterior surface (including base and base ring): compact microtopography, high gloss and banded striations with scalopped edges in horizontal (or between decoration on lower body vertical) lines. Burnishing soft leather-hard clay. Similar traces appear on the upper interior, but vanish just above the interior of the base. Burnishing. | Interior and exterior surface are light brown with dark grey patches. The core is dark grey with sharp transitions. Ox-sred-ox. | FALSE
193 | 1-1-19 | 18 | EFG | Shouldered vessel | Complete profile, some erosion of the surface and pockmarking. H = 15,1 cm; D = 10 cm. | Rhytmic undulations are visible in the vessel wall about 2,5 cm apart. A few breaks with internal bevels in the lower body show that a coil was applied diagonally above the base, and a second coil mass was smoothed against this coil on the interior and base interior, followed by the placement of the next coil. Coiling. Base exhibits finger-sized hollows on exterior and a ring fissure around the periphery of the interior. The interior bulges. Likely a modelled clay mass. The exterior of the base has pull-outs, and has possibly been pressed into a flat surface. | Diagonal, elongated finger-sized hollows appear on the interior shoulder from exerting pressure with fingers. Finger-sized hollows are also present on the upper body and shoulder. Preforming by pressure. The interior surface opposite of the handles bulges, indicating there might be a plugged perforation. However, this area is reworked. The exterior surface shows fissures and over-thicknesses which indicate a clay mass was smoothed against the vessel wall. Perforation, applied mass and then smoothed. The perforation in the handle itself is round and about 1 cm across. The interior has an irregular microtopography and was likely made on wet clay. The lower interior is covered in parallel, sub-horizontal striations with thickened edges and ribbed striation at the base. The surface is otherwise irregular in terms of microtopography: scraping. | Exterior surface: partially covered, protruding particles; slightly irregular microtopography, mostly matt. Probably wet smoothed by soft tool. It is unclear if surface treatment was applied to this surface (see below). The upper interior surface is eroded, the section of the shoulder is similar to the exterior. For the lower interior see preforming. | None detected | None detected. Exterior surface: There is a slight gloss, but no other signs of reworking appear. | Exterior is mottled but tends on yellow brown with a sharp transition to a dark grey core. Upper interior has the same colour as the exterior, but the lower interior is dark grey. Ox-sred-ox. | FALSE
194 | 1-1-11 | 18 | EFG | Amphora-like | Complete, refit with glue,cement/gypsum and impregnated with paralloid (the latter according to label). H = 10,6; D = 13 cm. | Parallel horizontal undulations perceivable by touch in upper and lower body. Breakage pattern is horizontal. Coiling likely. Base interior bulges with finger-sized hollows towards the periphery. The exterior also bulges with irregular thickness. Modelling likely. The standing ring appears to have been preformed between thumb and index finger (looking at finger-sized hollows) and there is a partial fracture on the interior: likely a an adjacent coil. | Rim undulates due to elongated finger-sized hollows. Similar traces suggestive on shoulder interior and standing ring. Preforming by pressure with hands. There is one knob which seems to be an applied clay mass modelled with fingers (leaving hollows) to a triangular outline. No over-thickness on interior or signs of a plug, but the interior surface has been subject to surface treatment. | On isolated zones of the exterior and interior surface: irregular microtopography, partially covered, protruding particles (also occur more generally). Likely wet smoothing by soft tool, but observation is complex due to surface treatment and paralloid. | Simple, oblique impressions with a tool with a rounded, sharply tapering conical section which leaves impressions between 1 and 2mm across. Thickened edges on adjacent impressions, and ribbed striation at the base. Therefore, these impressions were made on plastic clay. Clogged during surface treatment. | The entire surface of the vessel is coated with paraloid, causing a high gloss. Across almost entire interior, and exterior surface: parallel bands of horizontal or sub-horizontal striation with scalopped edges. Compact microtopography (especially lower exterior), star cracks around some coarse fraction, which can be inserted. Gloss to be attributed to paralloid, but the other characteristics indicate burnishing soft leather-hard clay. | The exterior surface is brown, the interior surface dark grey with brown notes. On chips there is a sharp transition to dark grey core. Ox-sred-red. | FALSE
195 | 1-1-12 | 18 | EFG | Amphora-like | Complete, refit with glue, cement/gypsum and, according to label, impregnated with paralloid. Some surface erosion. H = 13,5 cm; D = 9,6 cm. | In the lower body there are parallel horizontal undulations about 2,5cm apart in vertical direction. Also some horizontal horizontal fissures on interior. Coiling likely. Base is irregular in thickness (though the periphery of the exterior is raised) with some cracks enveloping the interior. Likely modelled with adjacent clay mass. | Elongated, finger-sized hollows on rim, protruding foot and upper body. Preformed by pressure with hands. The two handles: envelopped by cracks, one of the handles is located opposite of an elongated fissure on the interior surface. The perforations of the handles are about 4mm across and excess material seems to be present/scraped away at the attachment points to the wall. So: perforation of vessel wall, attachment of clay mass with plug and then consolidation with additional clay masses. On the interior of the handle are some banded striations with thickened edges from an action with a hard tool, possibly for enlargening the opening. Around the exterior of the base ring some broad striation with thickened edges. Possibly scraping. | Some isolated zones show a irregular microtopography (f.e. interior neck or between the burnished strips). Partially covered and protruding particles are visible on interior surface and in general, with ribbed striations further down. Might have been smoothed by hand while wet, possibly with additional water in some places. | Simple oblique impressions with a tool about 2mm broad, with a round section and an abrupt flat tip. These impressions sometimes grouped into clusters. The impressions have thickened edges and bases with striation and irregular microrelief. Traces of surface treatment cut across these depressions. Made on wet clay. | Exterior surface: compact microtopography, with occasional bands of striation with scalopped edges (especially around the rim). Inserted grains. There is also a gloss, but this likely results from paralloid. Burnished leather-hard clay is likely. Upper interior surface is similar in certain zones. | Interior and exterior surface are light brown, on chips a sharp transition to a dark grey core is visible. Ox-sred-ox. | FALSE
196 | 1-1-10 | 18 | EFG | Bowl | Complete profile, refit with glue. Some chip damage on rim. H = 2,8 cm; D = 7,2 cm. Possible paraloid impregnation. | Entire vessel surface has irregular wall thickness with finger-top sized hollows. Modelling. | Probably as extension of the roughing out: preforming by pressure with hands. Seen in elongate finger-sized hollows on the upper body. Upper interior body: some deep sub-horizontal striations with thickened edges. Likely reworked. Action with a hard tool on wet clay: scraping. | Surfaces have an irregular microtopography with partially covered, protruding particles. Wet smoothed by soft tool likely. Similar surface with full covered particles below the interior rim. Note the high gloss of the surface: this extends across all surfaces including breaks and is likely a result of conservation. | None detected | None detected | Exterior is mottled, but generall light brown. There is a sharp transition to to dark grey core and interior. Ox-sred-red. | FALSE
197 | 1-1-16 | 18 | EFG | Bowl | Complete, refit with cement or gypsum and glue, probably impregnated with paraloid. H = 9,9 cm; D = 17 cm. Some surface erosion. | Horizontal undulations visible in vessel wall, about 2 cm apart. Horizontal breakage pattern. Coiling. Base is irregular in thickness with finger-sized hollows on periphery of the exterior surface, and across the interior. The base exterior is also bulging with raised periphery. Likely a modelled clay mass, perhaps with a peripheral coil. | Elongated finger-sized hollows are visible on the rim, the exterior of the base ring and throughout the lower vessel. Preforming by pressure with hands. | Surfaces are reworked during surface treatment. In some zones, particularly the lower interior and upper interior, bits of surface with an irregular microtopography, partially covered, protruding particles. In general the surfaces display partially covered particles (with star-shaped cracks) and appear to have been somewhat irregular in terms of microtopography prior to burnishing. So perhaps wet smoothed by soft tool. | None detected | Interior and exterior surface: compact microtopography of the surfaces and parallel bands of striations with scalopped edges. Inserted particles. This compact surface partially flakes off. High gloss on entire vessel surface including breaks: likely a result of conservation. The other characteristics indicate burnishing on soft leather-hard surface. | Exterior and interior surfaces are mottled, but tend on brown grey. There is a sharp transition to a drak grey core on breaks, but limited view due to refit. Ox-sred-ox. | FALSE
198 | 1-1-17 | 18 | EFG | Amphora-like | Complete, extensive surface erosion. Refit with glue, possibly a consolidation treatment. H = 17,3 cm; D = 18 cm. Two handles grouped on one end. | Horizontal breakage pattern and fissure visible in upper neck, about 2 cm apart. One of the breaks in the upper body has an external bevel. The horizontal breakage pattern and fissures are also visible in the lower body and shoulder. However, the bevelled coil joints visible have internal bevels. Coiling. The base interior exhibits a circular fissure of a clay mass applied on top. The exterior and interior also exhibit finger-sized hollows and the exterior is bulging. A circular fissure on the exterior indicates the standing ring is probably a separately applied coil. Modelling with adjacent mass. | Elongated finger-sized hollows on the upper body, rim, and base ring. Preforming by pressure with hands. Handle (2x): breaks in the wall occur around the point of attachment and it would seem a plug is present there, but not entirely clear. The lower halves have been smoothed against the wall. The peforations have an elipsoid cross-section and are slightly over 1 cm across. | Difficulties in detection due to erosion, surface treatment, and possible conservation efforts. Interior surface below the shoulder: irregular microtopography with partially covered, protruding particles. Similar surfaces are visible between decoration and near the handles. Likely wet smoothing by a soft tool, but possible role for erosion as well. | Simple, oblique impressions with a tool with a rounded section about 1mm wide, tapering to a sharp point. A similar tool with a 2mm cross-section may be present, or simply be the same tool impressed deeper. Impressions are often layered onto each other. Thickened edges visible on some, as well as plastic deformation of adjacent impressions. Therefore, these impressions were made on wet clay. Both tools have a rounded section and conical heads. Scarcely: some impressions feature a white, powderish mass. Incrustation likely. | All surfaces, including breaks, exhibit high gloss. Likely as a result of conservation efforts. Exterior surface and upper interior surface: if preserved, the surface has a compact microtopography with inserted particless. No macroscopic striation detected. Likely burnished soft leather-hard clay. | Exterior surface is yellow brown, with grey patches. The interior surface is similar in terms of colour. It seems the core has a weathered dark grey colour. Ox-sred-ox, but hard to tell due to refit and erosion. | FALSE
199 | POM 184 | 95 | EFG | Bowl | Complete, refit with polymer, some surface erosion. H = 5,7 cm; D= 11,5 cm. | Base: irregular thickness with finger-sized hollows, and lenticular outline. Periphery of the exterior is raised. Ring break around the interior base, and partial ring break on exterior. Modelling is likely, with an adjacent coil. Wall exhibits undulations about 2 cm apart, and a horizontal breakage pattern. Coiling is likely with strong deformation from preforming. | Elongated finger-sized hollows appear on the rim and the vessel wall. Likely preforming by pressure with fingers. | The surfaces are partially reworked. Lower and shoulder interior: irregular microtopographywith partially covered/protruding particles, and matt aspect. No macroscopic striation. Wet smoothing by soft tool likely. Partially or fully covered particles appear on all surfaces. | None detected | Complex. The upper interior, possibly the upper exterior: horizontal banded striation, with scalopped(?) edges, more compact microtopography and inserted grains. Burnishing soft leather-hard clay likely. Perhaps, similar striation in diagonal orientation on lower exterior. However, the edges appear smoothened down, and the area is more compact and with inserted grains, as well as slight gloss. Might be shined soft leather-hard clay, but tentative. | Interior and exterior surfaces: red brown, sharp transition to a dark grey core on some breaks. Ox-sred-ox. | FALSE
200 | POM 188 | 95 | EFG | Bowl | Complete, with only a small fragment of the rim. Refit with glue, some dark (probably carbonised) remains adhered to surfaces. If the rim fragment is indeed a bit of rim (and not a rounded surface) the bowl must have been lob-sided, given that this rim sits at the same height as a break on another part. H = 8,2 cm ; D = indet. | Horizontal breakage pattern, with one of the prominent breaks seeming hollow. Also parallel horizontal undulations about 1,5 cm apart. Coiling. Might be that what is perceived as the rim is actually the uppermost, finely pinched part of a coil. Base: Irregular thickness with finger-sized hollows. The exterior has a raised periphery which might indicate an adjacent coil was placed here. Modelling. | Base ring shows elongate finger-sized hollows from shaping by pressure with fingers. Similar hollows are visible on the exterior surface and on the interior around the upper body. Preforming by pressure with hands. The upper interior and exterior show pronounced parallel, horizontal striations with irregular microrelief at the bases and thickened edges. These striations are also present on the shoulder on the interior and exteriorsurfaces, but change to a diagonal orientation there. Likely an action with a hard tool on wet clay: scraping. | Surfaces retain traces of preforming. Lower interior surface likely eroded. The striations which characterise the other surfaces are less pronounced on the lower exterior. This surface has an irregular microtopography with partially covered, protruding particles and ribbed striation. Perhaps wet smoothed with additional water. In general the striation is less pronounced on the exterior than on the interior. | None detected | None detected There is a slight gloss on some surfaces, but this does not match the irregular microtopography. It may result from conservation, or another post-production process. | Surfaces are motted with a red brown colour and more grey patches. The core also varies from a similar colour to dark grey with sharp transitions. Ox-sred-ox. | FALSE
201 | POM 189 | 95 | EFG | Bowl | Complete, largely reconstructed with cement or gypsum, and glued together. Surface erosion present. H = 9,8 cm; D = 19,6 cm. | Rythmic, parallel, horizontal undulations and fissures in lower vessel surface at intervals of ca. 2-3 cm. Coiling. Centre of the base is bulging on the interior with a ring-shaped depression around it, and then a raised periphery on interior and exterior. Finger-sized depressions appear across the entire surface. Probably a modelled mass with an adjacent coil. | The rim and upper body exhibit elongated finger-sized hollows. Similar hollows appear in diagonal or vertical orientation on upper and lower interior surfaces. Preforming by pressure with hands. | Most of the interior and exterior surfaces are likely reworked during surface treatment, or eroded. The base and lower interior are irregular in terms of microtopography with patially covered, protruding particles, and a matt aspect. Wet smoothing by soft tool likely. | None detected | The exterior surface from the shoulder down (including the base) has a compact microtopography, with some gloss, and rarely a hint of fine, sub-horizontal parallel striations with scalopped edges. Inserted grains. Shining soft leather-hard clay. The upper interior and exterior show parallel, horizontal banded striation with scalopped edges and fine striation at the base. This surface is moderately more compact in terms if microtopography with inserted grains. Might be signs of an action with a hard tool on soft leather-hard clay: burnishing. | Complex to interpret due to refit. The exterior is light brown and the interior is dark grey. One of the breaks suggests a sharp transition towards the interior. Ox-sred-red. | FALSE
202 | OKT 148 | 95 | EFG | Beaker | Complete, refit with glue and gypsum. H = 14,4 cm; D = 14,4 cm. Some material glued to interior surface. | A horizontal break/fissure around the entire circumference of the shoulder. Horizontal breakage pattern in at least lower body and parallel undulations in the upper body. The break around the shoulder has a hollow profile. Coiling. Base: The base has a lenticular shape in cross-section. Finger-sized hollows appear on the exterior. There is a ring break around the periphery which suggests a disk with the first coil of the wall placed adjacent to it. Modelling. | Elongate finger-sized hollows are visible on the interior of the shoulder, upper body and rim. Likely preforming by pressure with hands. | Interior surface of the base has an irregular microtopography with partially covered, protruding particles, and matt aspect. A similar surface is sometimes visible between the burnished strips on the upper interior and between decorations on the lower exterior. Wet smoothing by soft tool likely. | Simple oblique impressions and simple incisions, both with the same tool. The edges are thickened on the incisions and on some impressions, so likely made while the clay was wet. Surface treatment clogged the decorations. The tool had a rounded section about 2mm across and tapered to a sharp conical point which has been used for the incisions. The impressions above and below the horizontal incision cut across this incision. The vertical incisions cut across the impressions. | Exterior surface (including base) and interior surface (excluding base): parallel sub-horizontal bands of striations with scalopped edges and compact microrelief at the bases. Surfaces have a compact microtopography with slight gloss on the exterior. Particles are inserted, on some section star-shaped cracks around them. Burnishing soft leather-hard clay. | Interior and exterior surfaces exhibit a grey brown surface with light brown patches. There is a sharp transition to a dark grey core. Ox-sred-ox. | FALSE
203 | OKT 147 | 95 | EFG | Beaker | Fragmented but complete. Partial refit with gypsum. 6 additional sherds (one of the rim sherds may be a different vessel). H = 9,7 cm; D = 12cm. Some surface erosion. | Horizontal undulations in vessel wall about 2 cm apart, and a fissure/break around the circumference of the shoulder. Coiling. Base exterior features a break around the central mass with a raised exterior. The interior bulges with a slight depression at the centre. Likely a separate clay mass which has been modelled. There is a partial concentric break on exterior surface: adjacent clay mass possible. | Elongate finger-sized hollows visible on rim and on lower interior surface. Few traces remain, but these indicate preforming by pressure with hands. | Exterior surfaces are mostly reworked, the interior is less clear. Interior surfaces are grainy with partially covered, protruding particles, matt aspect and irregular topography. Surfaces are smooth, but not glossy and no signs of striations except for a small zone around the shoulder. Striations here might be ribbed. So likely wet smoothed by a soft tool, perhaps with some added water. | None detected | Exterior surfaces: compact microtopography with slight gloss and inserted grains. The following traces appear especially on the upper body: parallel horizontal bands of striations with compacted bases and scalopped edges. Lower exterior shows star-shaped cracks around coarse fraction. Likely burnished soft leather-hard clay, but heavily eroded. Some similar traces are tentative on the interior, but not as pronounced or clear as the exterior. Erosion may be a contributing factor here. | The core is complex to read due to irregular fractures. The surface colours are light brown to grey. The core itself has red brown margins which transition sharply to a dark grey core on several spots. Ox-sred-ox. | TRUE
204 | POM 185 | 95 | EFG | Bowl | Complete, eroded and chipped around rim. No confirmed rim sherds, but there are rounded, non-broken surfaces. H = 9,4 cm; D = 13,9 cm. Upper interior is coated with brown material. | Vessel wall shows rhytmic horizontal undulations about 3cm apart. Coiling likely. Base interior is hard to read. The exterior bulges, with a slight circular fissure and a raised periphery. Finger-sized hollows appear around the fissure. Probably modelled with an adjacent clay mass. Reworking of the interior and an additional clay mass render observations there difficult, it does seem to bulge slightly, which would further indicate a modelled clay mass. | Partially depends on the rim, but just below this zone there are elongate finger-sized hollows visible on the interior surface. Similar hollows is visible in oblique views of the exterior surface and on the protruding foot. Preforming by pressure with hands. | Exterior and upper interior surfaces are reworked. The lower interior exhibits a surface with an irregular microtopography, partially covered, protruding coarse fraction, and matt aspect. In general there are more patches with irregular microtopography between the burnished strips on the lower exterior which look similar. Likely wet smoothing by soft tool. | None detected | Exterior and (at least) upper interior surface: compact microtopography with parallel bands of striation with scalopped edges and compacted bases (most pronounced around rim). The orientation is diagonal on the lower surface and horizontal on th upper surface. Inserted grains. Glossy aspect. Burnished leather-hard clay. The extent of the burnish is irregular, especially on the lower exterior. | Exterior surface is grey brown with a sharp transition to a dark grey core and interior. Ox-sred-red. | FALSE
205 | POM 182 | 95 | EFG | Bowl | Complete, refitted with glue. Possibly erosion of the inetrior surface of the base. H = 6,8 cm; D = 13,3 cm. | Parallel horizontal undulations visible in the vessel wall. Fissures appear along the joint with the base and a fracture visible at this point suggests a coil was placed on top of the base and pressed against to lower wall for support. Coiling. The base is lenticular with finger-sized hollows suggestive below the surface of the break. Likely a modelled clay mass. There is an adjacent coil, recognisable from the raised periphery of the base exterior. An additional coil was smeared out on top of the base to support the wall, and is visible from the fissures on the base interior. | Vessel wall is covered with elongated finger-sized hollows in diagonal orientation. Preforming by pressure with hands. | Surfaces are reworked. Occasionally unburnished strips are visible. These have an irregular microtopography with partially or fully covered protruding particles, and a matt appearance. Wet smoothed by a sfot tool. Few such surfaces remain. | None detected | Interior and exterior (including base) surfaces: parallel horizontal, or sub-horizontal bands of fine striation. Compact microtopography with glossy aspect and inserted grains. Especially on the upper interior and exterior some banded striations with scalopped edges. Burnished, most likeluon stiff leather-hard clay. Striations less pronounced on base exterior, but this surface is highly compact in terms of microtopography, and glossy with inserted particles. Likely also burnished. | Mottled surfaces, in general the exterior is light brown, which sharply transitions into a dark grey or dark brown interior. Ox-sred-ox. | FALSE
206 | POM 180 | 95 | EFG | Shouldered vessel | Comple, possibly refit with gypsum. H = 7,2 cm; D = 7,3 cm. Dark grey material coats the surface. | Rythmic horizontal undulations in the lower body, as well as a circular fissure along the periphery of the base and a horizontal fissure on the shoulder interior. Coiling. Base: lenticular in shape with finger-sized hollows towards periphery. The exterior is difficult to read due to surface treatment and sticker, but seems to cave in with a raised periphery. Circular fissure around periphery of the interior. Separately modelled clay mass with adjacent coil. | Pronounced, elongated finger-sized hollows in vertical orientation around the lower body, and on the interior shoulder and upper body. Preforming by pressure with hand. | Upper interior: partially or fully covered, protruding particles, irregular microtopography, and matt aspect. Likely wet smoothed by soft tool. Exterior surfaces reworked. | None detected | Exterior surface (including base), possibly some sections of the interior, but hard to detect. Compact microtopography with inserted grains and slight gloss as well as banded striations with scalopped edges and compact bases. These striations in horizontal and sub-horizontal orientation. Burnishing on soft leather-hard clay. | Exterior and upper interior are light brown, the lower interior is dark grey (but seems to be organic residue), mottled. Core cannot be observed. Ox-indet-ox. | FALSE
207 | POM 183 | 95 | EFG | Bowl | Complete profile. Three fragments (one wall/rim, two base) and some odd bits of gypsum. Brown grey material coats the interior surface, which may have been eroded. H = 6,6; D = 15 cm at 35% rim. | Parallel horizontal undulations (and fissures) visible in upper body. Possibly break profiles with internal bevels visible on the cross-sections, but tentative. Coiling. Base is slightly lenticular with finger-sized hollows towards the periphery of the interior and exterior. The periphery of the exterior is raised, and in cross-section the first coil of the wall can be seen to lie adjacent to the main mass of the base (orientation of voids and partiles). Slight irregularities in thickness. Modelled clay disk. | Elongated finger-sized hollows visible around the rim, and similar hollows around the lower body, and above the base. Probably preformed by pressure with hands. | Tentative due to erosion. The exterior surfaces are reworked. The interior surface, especially the lower interior, and base: might be due to erosion, but irregular microtopography, partially covered, protruding coarse fraction, and matt aspect. Possibly a similar surface on the top of the rim, but less irregular in terms of microtopography. Probably wet smoothed by a soft tool. The upper interior surface is more compact in terms of microtopography. This zone might be reworked like the exterior, but no gloss or striations are apparent. | None detected | Exterior surface (including base): parallel bands of striations with scalopped or regular edges in horizontal to sub-horizontal orientation. Compact microtopography, slight gloss, and inserted particles. Burnished leather-hard clay. Striation and gloss less distinct on base. | Exterior is light brown and somewhat mottled, sharp transition to a dark grey core and interior surface. Ox-sred-red. | FALSE
208 | 1991-4 | 96 | EFG | Beaker | Complete, refitted with gypsum and glue. H = 10,1 cm; D = 10,3 cm. | Parallel horizontal undulations on the upper and lower body, about 1 cm apart on upper body. Fissure around the circumference of the shoulder interior. Coiling. Base is lenticular with pronounced finger-sized hollows around the periphery. The periphery of the exterior is raised, on the interior there is a break around the central bulge on the onset of the lower periphery. Modelling with adjacent clay mass. | Elongated finger-sized hollows appear on the rim exterior, shoulder interior, and exterior. Preforming by pressure with fingers likley. | All surfaces are reworked and possibly covered in paralloid, so the observations under this header are limited. There are some isolated unburnished spots below the rim on the exterior, below the shoulder on the interior, and on the lower interior. These spots are have an irregular microtopography with partially covered, protruding particles. As such, it might have been wet smoothed by a soft tool, but few of these surfaces remain. | Simple incisions with a tool with a rounded cross-section about 1,5mm across and a sharply tapering point. Tool is inserted on shoulder and dragged down, sometimes re-inserted, judging by the impressions of the tool in the lines. Thickened edges on the lower body, and the bases of the incisions are generally irregular in terms of microrelief on the upper body. Therefore, made on wet clay. Some incisions on the upper body are clogged due to surface treatment. | The exterior and interior surfaces are compact in terms of microtopography, with inserted particles. Some striation with possible scalopped edges appear on the exterior shoulder and lower interior. Burnishing leather-hard clay is likely. | Exterior and interior surfaces are light brown with mottled grey zones. The lower interior leans more towards dark grey. On a chip on the exterior, the lighter surface transitions sharply into a dark grey core. Ox-sred-ox. | FALSE
209 | POM 165 | 95 | EFG | Bowl | Complete, refit with gypsum and glue, possibly impregnated with paralloid. H = 10,4 cm; D = 19,9 cm. Some surface erosion, espially on the lower interior. | Horizontal breakage pattern which co-occurs with undulations in thickness. Generally about 2 to 2,5 cm apart. Coiling. The base is oval in cross-section (thickened centre on exterior and interior) with some finger-sized hollows and a circular fracture around the entire exterior. Modelled separate clay disk. The circular fracture on the exterior runs along the attachment of the base ring: this is likely a separate coil. | There are elongated finger-sized hollows on the rim and base ring, but surface treatment renders observation of operations during this stage difficult. The traces above indicate pressure by preforming with hands. On the base exterior are parallel striations which are broad, with thickened edges, and an irregular microrelief. Likely an action with a hard tool on wet clay: scraping. Similar traces maye have been reworked on the lower exterior, but these are also consistent with the surface treatment. | Surfaces largely reworked and treated with paralloid during conservation. Parts of the interior surface, as well as the base interior and upper exterior between decorations: irregular microtopography, partially covered, protruding particles. Wet smoothing with a soft tool. | Simple, oblique impressions with a tool with a round section of 3mm, which tapers slowly to a conical point. Thickened edges on the impressions indicate they were made on wet clay. The impressions in the horizontals below the rim show a regularly returning irregular microrelief at the base. The tip of the tool was irregular or clogged. | Exterior surface: Compact microtopography with inserted grains and parallel striations with scalopped edges. These striations have a vertical orientation on the lower body, and a horizontal orientation on the upper body. Burnished soft leather-hard clay. These traces are less consistent on upper body. | Exterior and interior surfaces are dark brown, but red brown on chips and breaks. Some dark grey material on top of the breaks as consolidator. Ox-ox-ox. | FALSE
210 | POM 175 | 95 | EFG | Beaker | 11 fragments (complete profile), refit with glue and gypsum, as well as 7 fragments of gypsum. Surface erosion. H = 9 cm; D = 9 cm at 10% rim survival. | Horizontal fissure on interior of the shoulder. There is also a horizontal break in the lower body which is oblique, but has been covered with gypsum; and there are slight horizontal undulations in the upper body. Concentrations of particles and voids in the cross-sections suggest coils stacked on interior in lower body and exterior upper body. Coiling. Base is lenticular with finger-sized hollows and irregular wall thickness. In cross-section, there appears to be a central mass with a relic coil on top of its periphery, which is smeared out against the upper part of the base. Modelling. | Elongated finger-sized hollows on the rim and occasionally on lower wall, also grouped around shoulder. Preforming by pressure with hands. | Below the shoulder on the interior surface is a matt surface with irregular microtopography and covered, protruding particles. The base exterior also has a more irregular microtopography, but patches of a more compact surface remain. Therefore, these surfaces might result from erosion. Few intact surfaces with traces, but wet smoothing by a soft tool seems likely. | Simple oblique impressions with a tool with a rounded cross-section less than 1 mm wide which tapers to a sharp, conical point. The impressions have irregular microrelief (but the horizontals have a more compact microrelief) at the bases and leave thickened edges (visible where they intersect). However traces of surface treatment cut across the decorations, which has clogged the verticals in particular. Made on wet clay. | Exterior surface has a compact microtopography, and glossy aspect. Especially on the upper exterior, parallel banded striation with regular edges are visible. The interior surface exhibits similar traces, with more pronounced striations. Burnishing stiff leather-hard clay. | Exterior is dark grey to brown, and the interior grey to grey brown. However, the core shows an orange brown margin with a sharp transition to a dark grey interior. Ox-sred (-ox for upper body). Surface treatment which offsets colour: smudging. | TRUE
211 | POM 173 | 95 | EFG | Beaker | Complete, refit with gypsum and glue. Some surface erosion. H = 9,7; D = 11 cm. | Horizontal breakage pattern in the upper body about 1,5 cm apart. Given that the breaks are lower on the exterior then on the interior, the coil joint probably have external bevels. The horizontal breakage pattern also appears in the lower body. There is a horizontal fissure around the interior of the base and shoulder. Coiling. The base is a lenticular clay mass with finger-size hollows causing an irregular thickness. Circular crack appears around the joint with the lower body. Separately modelled clay mass. | Elongated finger-sized hollows are visible on the interior surface of the upper body. Similar traces suggestive on the lower body above the base, and around the interior shoulder. Preforming by pressure with hands. The top of the rim exhibits curious square impressions superimposed on undulations. It would seem the rim was flattened with a hard object which left rectangular imrpessions with rounded edges on one side, about 3mm across. Might be decorative simple impressions. | Interior and exterior surface reworked. Base interior has a matt surface with partially covered, protruding particles slightly irregular microtopography. Wet smoothing by soft tool is likely. | Simple, oblique impressions (sometimes dragged slightly) with a tool with rounded section between 1-2mm wide, tapering abruptly to a conical point. Thickened edges and irregular to compact microrelief at the bases of the impressions. Therefore, made on wet clay. Partial overhang caused of the edge of the impressions by surface treatment. | Exterior and interior surfaces have a compact microtopography, glossy aspect, and inserted particles. This compacted layer flakes off on the interior. Parallel horizontal bands of striation with scalopped edges appear on the interior surfaces. Similar striations appear on exterior surfaces, but with regular edges and in vertical or diagonal bands. Burnishing leather-hard clay, while soft on interior, but while stiff on exterior. | Exterior and interior are mottled grey brown in colour, but on chips red brown or dark grey. They transition sharply to a dark grey core. Ox-sred-ox with surface treatment such as smudging perhaps. | FALSE
213 | POM 168 | 95 | EFG | Collared flask | Complete, refit with glue and gypsum. Some surface erosion, and perhaps heating. H= 8,8 cm; D = 2,2 cm. | The lower and upper vessel exhibit a horizontal breakage pattern and undulations. Coiling is likely. These traces are less clear in the upper body as it exhibits strong finger-sized hollows from pressure exerted on the interior surface. These traces could relate to roughing out or preforming. The base exhibits finger-sized hollows on the exterior and bulges there. But the interior cannot be made out. Possibly modelled. | The collar appears the be a separate clay mass applied to the surface and shaped by pressure between thumb and index finger: the outline exhibits finger-sized hollows. The rim exhibits similar hollows and some are visible below the rim, but here visibility ends. The upper body and lower body both show elongated finger-sized hollows, especially around the shoulder. Preforming by pressure with hands. | Exterior surface (at least partially) reworked. The upper interior of the rim is matt, with irregular microtopography and partially covered, protruding particles. Similar surfaces between decorations. Wet smoothing by soft tool, but few surfaces remain. Below the collar are striations which may result from burnishing or a hard tool as the collar was finished. Either way the vessel may have been held upside down or at an angle in the other hand while this happened. | Simple incisions and simple, oblique impressions. The incisions were made with a tool with a sharp, rounded edge less than 1 mm wide. They exhibit thickened edges and were therefore made on wet clay. The impressions are made with two tools. The first tool has a rounded section about 1 mm wide coming to a rounded, stump tip which sits off centre. Again, thickened edges and appear, especially where these impressions cut across the incisions. So made on wet clay. This tool only found on shoulder. The upward-facing side of the collar is decorated with simple oblique impressions of tool 2. This tool is elongated, with a rounded section and possibly a conical point, though this is hard to read. | Across lower exterior surface: compact microtopography, and glossy zones. On the lower body possibly accompanied by parallel bands of vertical striation with scalopped or regular edges. Similar zones around upper body, but not always consistent. Inserted grains. Burnishing soft leather-hard clay. | The surface is mottled with some patches craqueleed and orange brown, and others dark grey. On chips, a red brown margin appears, but the core cannot be made out. Ox-indet-ox. | FALSE
214 | POM 179 | 95 | EFG | Shouldered vessel | Complete, refit with gypsum. Some surface erosion. H = 9,8 cm; D = 8,5 cm. | The vessel wall exhibits pronounced horizontal undulations about 2cm across. Parallel horizontal fissures can be made out on the interior of the shoulder and the neck. Coiling. Base is lenticular with finger-sized hollows around the periphery of the interior and exterior, as well as a circular fissure around it on the interior. Modelling, possibly with adjacent clay mass. | Elongated finger-sized hollows appear on the interior of the upper body, as wel as on the rim and shoulder exterior. Preforming by pressure with fingers. The handles exhibit a clear bulge and/or fissure with smoothed mass on the opposite interior surface. As well as a local over-thickness on the exterior surface around the handle. So they seem to have been made by means of perforating the vessel wall, attachment via a plug and reinforcement coil, and subsequent modification. The perforations of the handles are round, 7mm across, and seem to have been made in a single motion. Thickened edge are visible on interior of the perforation, so this perforation was made on wet clay. | The surfaces are reworked. The interior of the base is matt with partially covered, protruding particles and an irregular microtopography. Wet smoothing by a soft tool likely. Similar surfaces are present near the perforation of the handle. The interior shoulder shows some zones which are similar and in addition exhibit ribbed striation. Perhaps some added water here during smoothing. | None detected | Exterior and interior surfaces (excluding base interior): parallel sub-horizontal striations with scalopped edges and compacted bases. These surfaces have a compact microtopography, and glossy aspect with inserted particles. Burnished, likely on soft leather-hard clay. | Exterior surfaces are mottled, but in general pale red brown. On one chip, a sharp transition to a dark grey core is visible. Ox-sred-ox. | FALSE
215 | POM 177 | 95 | EFG | Beaker | Complete profile, some sherds of the upper body are missing. Refit with gypsum. H = 9,2 cm; D= 10 cm. Some surface erosion on the upper body, as well as concretions around the exterior. | Parallel horizontal undulations and horizontal breaks are visible on the upper body. Similar undulations perceivable by touch on the lower body. A horizontal fissure appears around the circumference of the shoulder on interior. Coiling. The base is slightly lenticular with finger-sized hollows on interior and exterior. The periphery of the exterior raised. A fissure appears around the attachment to the wall on the base interior. Modelling separate clay mass, perhaps with adjacent coil. | Elongated finger-sized hollows appear on the rim and on the transition from the upper body to the shoulder, and from the shoulder to the lower body on the interior surface. Preforming by pressure with hands. | Surfaces are largely re-worked, eroded, or, in the case of the external base, covered with a sticker. The interior surface of the base is matt with a somewhat irregular microtopography, and partially covered, protruding particles. Wet smoothing by soft tool likely, but few surfaces to go on. Some of the surfaces exhibit craquelee from secondary heating. The upper interior is hard to read due to this. | Simple incisions with a tool with a rounded, flat tip between 1 and 2 mm thick. The bases of the incisions have an irregular microrelief and are striated. There appear to be reworked, thickened edges. As such, these depressions were made on wet clay. Some of the decorations clogged during surface treatment. | Observations are complicated, but in general surfaces have a compact microtopographywith a slight gloss. The decorative incisions have been re-worked. Barely visible horizontal bands of striation with scalopped edges occur. Inserted grains. Likely burnishing soft leather-hard clay. | Surfaces are mottled, but in general light brown with a sharp transition to a dark grey core visible on breaks. Ox-sred-ox. | FALSE
217 | 1935/VII.2 | 51 | EFG | Beaker | Complete, refit with gypsum, some erosion. H = 10,3 cm; D = 10,5 cm. Base exterior is eroded. | Horizontal breakage pattern in lower and upper body, around 1,5 cm apart. Also horizontal undulations in the lower body. Upper body: similar breakage pattern at 1,5 cm, but evidence is more scarce. Coiling. Base: circular fissure around periphery of the interior, possibly a second concentric break/fissure further inward. The centre bulges sharply. Finger-sized hollows appear on the base and slightly irregular thickness. Break on the periphery of the base at the attachment point to the wall. Modelled clay mass with adjacent coils. | Elongated finger-sized hollows on interior of shoulder and around the rim. Preforming by pressure with hands likely. | Surfaces are reworked. Limited surface area, but on the exterior shoulder between the horizontals a zone with partially covered, protruding particles and an irregular microtopography, with matt appearance. Wet smoothing by soft tool. | Simple oblique impressions and simple impressions. The tool employed for the verticals, horizontals and chevrons is about 1,5mm across with a flat, sharply tapering conical point. Both may have been made with the pot upside down given the angle of insertion. The horizontal impressions are interrupted by paired simple impressions made with a tool with similar dimensions, but a more flat and stump point which was rounded. There seem to be thickened edges on the horizontals, and the microrelief at the bases is irregular, except on the lower body where it is more compact. Presumably all on wet clay. Edges of the depressions were reworked during surface treatment. | Exterior and interior surface: compact microtopography. Exterior more regularly exhibits gloss. On the upper exterior and interior horizontal striations with scalopped edges (especially interior shoulder). Compact layer occasionally flakes off. Inserted grains Burnishing soft leather-hard clay. | Exterior surface is dark brown, the interior surface more light brown. The core cannot be observed. Ox-indet-ox. | FALSE
218 | 1935/VII.5 | 51 | EFG | Beaker | Complete, refit with gypsum. D = 8,6 cm; H = 7 cm. Base interior is eroded, and the surface exterior as well in spots. Gloss might result from paraloid. | Brekage pattern is horizontal, and there are some horizontal fissures on the lower and upper interior surface which sit slightly less than 1 cm apart. Coiling. Base interior is eroded, but seems to bulge. Some slight finger-sized hollows appear on the periphey of the exterior. Possibly modelled, but few technical traces left. | Elongated finger-sized hollows on upper body. Similar hollows probably on interior shoulder. Preforming by pressure with hands. The interior shoulder exhibits one pronounced horizontal striation with thickened edges, and ribbed striation at the base. Scraping. Traces elsewhere could have been erased. | Between the verticals on the shoulder exterior there are some areas where thickened edges of the decoration are still visible. The surface there is matt, with fully partially covered particles, and an irregular microtopography. Possibly wet smoothed by a soft tool. | Simple incisions. The tool is about 1mm broad and had a conical, rounded edge. The vertical incisions exhibit irregular microrelief at the bases and thickened edges. The horizontal incision does not exhibit thickened edges, but it is cross-cut by the verticals. So presumably also made on wet clay. | The upper and lower exterior, as well as the base, and the entire interior surface: compact microtopography, slight gloss, inserted grains and sub-horizontal striations with scalopped edges (most pronounced on upper interior and exterior). Likely burnished soft leather-hard clay. | Exterior is mottled, but generally light brown, as is the interior. No transition visible on chips, so possibly Ox-ox-ox. | FALSE
219 | 1935/VII.7 | 51 | EFG | Beaker | Complete, refit with gypsum. Some surface erosion across entire surface. H = 11,7 cm; D = 13,3 cm. | Rhytmic undulations in upper body and horizontal breakage pattern in lower body, usually at intervals of around 1,5 cm. Coiling. Base: circular break on the interior, the central mass bulges. On the exterior, a fissure appears around the centre and the periphery is raised. Finger-sized hollows are present on both surfaces. Likely a modelled clay mass with adjacent coils. | Elongated finger-sized hollows appear on the rim, upper body and the exterior shoulder. Preforming by pressure with hands. | Complex observation due to surface treatment and restauration. Some of the exterior surfaces have an irregular microtopography with partially covered, protruding particles and striations which end on over-thicknesses. Likely wet smoothed with a hard tool, but care should be taken not to over-interpret these small areas. | None detected | Gloss on the surfaces may be partially due to conservation efforts, given that the gloss also appears on breaks. Nevertheless, a surface with compact microtopography, inserted grains and abundant parallel sub-horizontal striation with scalopped or ribbed edges. I would argue this is burnished on a soft leather-hard clay, but it might also be softening given the ribbed striation. | Exterior and interior surfaces are dark grey to brown. On chips there seems to be a light brown layer, with a sharp transition to a dark grey core. Little information available however. Ox-sred-ox with a surface treatment such as smudging possibly. | FALSE
220 | 1935/VII.3 | 51 | EFG | Amphora-like | Complete, refit with gypsum. Surface erosion across entire vessel. H = 8,7 cm; D = 7,4 cm. | The base has two concentric ring breaks around the centre, which also bulges slightly on the interior. The exterior exhibits finger-sized hollows. There is a break around the exterior at the attachment point of the wall. Modelling separate mass with adjacent coils. Slight undulations visible in the lower body, as wel as a horizontal fissure on the the interior shoulder. Coiling is likely. | Suggestion of elongated finger-sized hollows on interior shoulder. Possibly preforming by pressure with hands, but little to go on due to distortion of shape by refit. The one surviving handle has an incipient break at the attachment point to the wall and the clay mass seems to cotinue into the wall. Signs of pinching appear on the handle in form of hollows. So it is likely a perforation-applied and modelled clay mass. The perforation of the handle is about 4 mm across and rounded; it's interior surface has an irregular microtopography with protruding grains. Thereofore, this perforation was likely made on wet clay. | Some sections on the interior shoulder and base interior are more irregular in terms of microtopography, have a matt aspect, and feature partially covered, protruding particles. Perhaps wet smoothed by a soft tool. | Simple, oblique impressions with two tools. Tool 1) was between 1 and 2 mm broad with a flat, rounded tip. Impressions are often in different directions. The impressions were presumably made on wet clay, because the ridges between impressions are thickened. The bases of the impressions do show fairly compact microrelief. Tool 2 has a stump, rounded edge and is about 4mm long and between 1-2 mm wide. This tool is set into horizontal rows of impressions with tool 1. Bases and ridges comparable to those of tool 1: so likely also applied to wet clay. Several lines of deep impressions in the chevrons may be excisions with tool 1. Surface treatment cuts across the decoratibe depressions, and therefore comes after these decorations. | Exterior and upper interior surfaces are compact in terms of microtopography and glossy. No macroscopic striation obersved, but inserted particles do appear. Burnished stiff leather-hard clay. | Exterior is grey brown, this surface chips off to reveal a red brown surface which transiitions sharply into a dark grey core on breaks, and then into another thin red brown section and the interior surface which is similar in colour to the exterior surface. Ox-sred-ox with a surface treatment such as smudging. | FALSE
221 | 1935/VII.6 | 51 | EFG | Amphora-like | Complete, but beginning to fragment. Old refit with polymer and glue. Surface erosion. H = 13,8 cm; D = 10 cm. The rim exhibits a spout, but note this is largely a re-fit. | Horizontal breakage pattern with breaks at 2 to 2,5 cm intervals. Rhytmic undulations in lower vessel wall visible from an oblique angle. Horizontal fissure around the interior of the shoulder. Coiling. Base: ring fissure appears on the interior. Centre of the base on the exterior and the interior is bulging with finger-sized hollows towards the periphery. The periphery of the exterior is raised and has a fissure which separates it from the main mass. The base is probably modelled with an adjacent coil. The exterior of the base has pull-outs and impressions, likely rested against a surface. | Elongated finger-sized hollows occur throughout the vessel. Continuous pressure by hands. On the interior surface, opposite of the upper part of the handle, the surface bulges, and cracks radiate out from this point. The vessel wall was likely perforated and plugged to attach the handle as a separate mass. There are over-thicknesses around the attachment points on the exterior. So additional clay masses have been smoothed against the surface. The perofations in the handle have an elongated cross-section around 6 mm wide, and the interior surfaces exhibit striations with thickened edges which may indicate multiple perforating motions were made on wet clay. | Surfaces are reworked. The base interior has a matt aspect with partially covered, protruding particles, and slightly irregular microtpography. Fully covered particles in other areas. Similar surfaces are occasionally visible on the upper and lower exterior surface, and around the applied masses on the upper exterior. Likely wet smoothed by a soft tool. | Two different techniques: application, and excisions; the latter with two different tools. There is a separate clay mass which has been applied to the wall: fissures are visible around the edges. The coil is around 0,5 cm across and rounded, and other decorations cut across. The excisions are primarily found in the verticals and diagonals. Thickened edges are visible and these cut across the applique. The tool was around 1mm broad and had a square, ridged flat edge which left striations at the bases of the depressions. Lastly, the horizontal excisions on the shoulder are made with a tool with a flat, square edge between 3 and 4 mm broad which also left striations at the base of the depressions. Both tools presumbaly used on wet clay given the thickened edges, irregular microrelief and ribbed striation at the base of the depressions. | The following traces are most pronounced on upper exterior surface, less so on lower exterior and base which are more irregular. Upper interior as well, lower is hard to read due to sand accretion. Compact microtopography, gloss, inserted grains. Parallel bands of striation with scalopped edges in horizontal orientation on upper body, and in vertical orientation on the lower body. Decorations are clogged in relation to this. Burnishing soft leather-hard clay likely. | Exterior and interior surfaces are mottled, but generally vary between light brown and grey brown. On chips there is a sharp transition to a dark grey core. Ox-sred-ox. | FALSE
222 | 1935/VII.4 | 51 | EFG | Amphora-like | Complete, refit with excessive gypsum. Miniature: H = 4,4 cm; D = 6 cm (but irregular shape). | Base: Irregular thickness with finger-sized hollows. Modelling. Parallel horizontal breaks with internal bevels appear in the upper and lower body, and shoulder. These indicate coiling. However, the profile is heavily influenced by preforming in this case. | Elongated finger-sized facets across entire surface; one particularly deep impression on the lower body. Preforming by pressure with hands. | Interior and exterior surfaces: Partially covered particles which protrude, irregular microtopography, matt surface. Ribbed striation. Wet smoothing by soft tool with some added water. | None detected | None detected | Interior and exterior surface are grey to red brown, no transition spotted on breaks, but the breaks are poorly visible. Some mottling. Ox-ox-ox. | FALSE
223 | 1935/VII.1 | 51 | EFG | Bowl | Complete, refit with gypsum, bits of the standing rim are missing. Interior may have been sanded during restauration. H = 9,8 cm; D = 19,7 cm. | Regular hoirzontal undulations and horizontal breakage pattern in the vessel wall. Coiling. The base is complex: the standing ring is a separately applied coil (fracture visible). The interior base it self shows two concentric fissures/breaks which likely indicate coils were placed adjacent to each other. These exhibit finger-sized hollows. The centre of the base interior is raised, again with finger-sized hollows towards the centre and periphery. The exterior centre is also raised with finger-sized hollows. So a modelled clay mass with coils adjacent. | Elongated finger-sized hollows, often in diagonal orientation, are present in the vessel wall and around the rim. The base ring also exhibits these hollows. These technical traces likely result from preforming by pressure with hands. | Surfaces probably reworked. Base interior has a slightly more irregular microtopography, with partially covered, protruding particles. Might be an indication the surface was wet smoothed by a soft tool, but hard to tell due to surface treatment and restauration. The exterior of the standing ring exhibits a surface with irregular microtopography and partially covered, protruding particles, as well as ribbed striations. Likely wet smoothed by a soft tool with some additional water. | Simple, oblique impressions, possibly with one tool. The impressions were likely made on wet clay. Especially the horizontals have thickened, irregular edges and plastic deformation occurs when impressions cross-cut. The verticalsfeature fewer of these signs and more compact microrelief at the bases. The tool is about 1mm broad and has a slightly rounded section with tapers to a blunt conical point. This tool is employed in the vertical lines on the lower body, and the horizontal lines of the upper body. Double impressions with this tool (the points touching) create the vertical impressions which cross-cut the horizontal lines. Some impressions were clogged due to surface treatment. | The surface was sanded down during restauration which resulted in striations with scaled edges perpendicular tp breaks and extending from the gypsum onto the ceramic. Below the rim (especially) on the interior surface, and exterior surface are traces of surface treatment. The exterior surface is compact in terms of microtopography, have inserted grains, and sometimes striations with scalopped edges. These traces are also visible around the interior of the base ring and base exterior. The upper interior shows horizontal bands of striation with scalopped edges, and appears to have a compact microtopography. Likely burnished soft leather-hard clay, but traces were partially erased during sanding. | The exterior is grey brown, and the interior has a similar colour. A break on the standing ring shows a sharp transition to a dark grey core. The exterior can flake off to reveal a red brown layer. Ox-sred-ox. | FALSE
224 | 1935/III.11 | 97 | EFG | Bowl | Complete, localised surface erosion. Possibly refit with glue. H = 10,7 cm; D = 15,2 cm. | Regular, horizontal ryhtmic undulations about 1,5cm apart. Coiling likley. Remnants of a circular fissure around the base interior. The centre of the base also bulges with finger-sized hollows towards the periphery. The exterior shows similar finger-sized hollows. Presumably modelled. Periphery of the exterior is raised, which might indicate an adjacent clay mass further accentuated by preforming. | Elongated finger-sized hollows appear on the rim. Similar hollows around the protruding foot of the base, and on the vessel wall. Preforming by pressure with hands. Upper interior: parallel, sub-horizontal striations with thickened edges and ribbed striation at the base. Likely an action with a hard tool on wet clay: scraping. | Surfaces reworked. Between burnished strips are more surfaces with an irregula rmicrotopography, and partially covered particles. Similar surfaces on the interior surface and base exterior. Might be due to wet smoothing by a soft tool, but few such surfaces remain. The lower interior surface and lowermost exterior surface are more smooth but still irregular in terms of microtopography, matt and with protruding coarse fraction. Might also have been smoothed while wet with a soft tool. | Excisions. The tool was about 4mm wide with a square edge. Bases of the impressions irregular in terms of microrelief with threaded or ribbed edges. Applied in discontinuous manner to create fields. Given the striation and irregular microrelief at the bases, probably made on wet clay. Surface was probably reworked afterward, because the edges of the depressions have been reworked. | Upper interior and exterior surfaces: compact microtopography, inserted grains with slight gloss. Especially on interior parallel: horizontal bands of striation with scalopped edges. Burnishing soft leather-hard clay. | Exterior and interior surfaces are light brown with grey patches. The core is red brown on a break near the rim. Ox-ox-ox. | FALSE
225 | 1935/III.12 | 97 | EFG | Amphora-like | Complete, refit with gypsum. Two additional sherds are present. Some loose sherds from the rim area. Interior might be eroded. H = 14,9 cm; D = 9,7 cm. | Horizontal fissures are visible on the interior shoulder. There are rhytmic undulations about 2 to 2,5cm apart in the lower body. Coiling. Exterior and interior of the base are both bulging, with finger-sized hollows towards the periphery. The exterior appears to have pull-outs and may have been pressed against another surface. Circular fissure around the periphery of the interior. Modelling disk is probable. | Elongated finger-sized hollows on rim, neck, and interior shoulder. Similar hollows appear on lower body, and are visible on the exterior surface. Likely preforming by pressure with hands. Opposite of the handles (2x), the interior bulges at the lower attachment point. Moreover, the area around the attachment on the exterior wall is overly thick. Likely perforated vessel wall, handle with a plug inserted and affixed with additional clay masses. Perforations of the handle are round and 7mm across with possibly some ribbed striation and irregular microtopohgraphy with partially covered, protruding particles. Likely perforation made on wet clay. | The exterior was probably largely reworked. Interior might be fairly eroded, orexhibit traces of a high shrinkage rate. This area appears matt, with irregular microtopography, partially covered, protruding particles. No macroscopic striation. Wet smoothed by soft tool possibly. | Simple oblique impressions. The tool is 3mm broad, with a tapering but rounded conical tip. Some plastic deformation are present where impressions cross-cut. So likely made on wet clay. Sometimes the depressions have been clogged due to surface treatment | Exterior, where not eroded, exhibits a compact microtopography, glossy surface which flakes off. Inserted grains. Striations with regular edges in varying orientations can sometimes be observed. These traces extend across the base exterior. Likely burnished on stiff leather-hard clay. | Exterior is mottled with red brown colour and more grey patches. The interior is light brown. On breaks, the core is dark grey with sharp transitions. Ox-sred-ox. Note some iron concretions appear on breaks. | TRUE
226 | 1934/III.3b | 97 | EFG | Bowl | Complete, 2 additional loose sherds, refit with gypsum and glue. H = 10,1 cm; D = 17,8 cm. Surface erosion, and sand concretions in incisions. Upper part of vessel is terracotta coloured and brittle: secondary heating perhaps. | Regular, horizontal undulations on vessel wall, recurring at 1,5 cm intervals. Coiling. The interior base has a spiralling over-thickness at the centre and a depressed periphery. There is a fissure at the attachment point of the lower vessel wall. On the exterior a similar fissure at the attachment of the base ring. Spiral coiled. The base ring itself appears to be a separate clay mass. | Elongated finger-sized hollows occur throughout the interior vessel wall, including the base. The base ring exhibits similar traces. Preforming by pressure with hands. | In areas where thickened edges on decorations are preserved, the surface has partially covered, protruding particles, and a matt aspect, and a slightly irregular microtopography. No macroscopic striation. Likely wet smoothed with a soft tool. On the lower exterior, around the attachment point of the base ring are zones with similar properties, but with a more irregular microtopography, and with some over-thicknesses. This area worked while wet with a hard tool. | Tilted impressions. The tool had a rounded edge and was around 2 mm broad. The horizontal lines below the rim consist of segments which each exhibit slight arcs due to the movement of the tool. There are thickened edges due to re-insertions and some striations at the base relating to movement of the tool. Bases have compact microrelief, but thickened edges are visible on the surface. So these impressions were made on wet clay. | Exterior and upper interior: parallel bands of horizontal or diagonal striation and scalopped edges. The surface has a compact microtopography with slight gloss. Inserted grains. Similar surfaces appear on the lower interior, but without striations. Burnished soft leather-hard clay. | Exterior and interior surface are red brown to grey brown, somewhat mottled. The core is red brown. Ox-ox-ox. Chip further down exterior surfaces exhibits a sharp transition to a dark grey core. | FALSE
228 | 1935/III.18 | 97 | EFG | Misc | Complete, fragmented and partial refit with gypsum. 20 fragments. H = 4,4 cm; D = 14 cm. Quite some erosion and rather brittle. | Base is bulging towards the centre, and irregular in thickness with finger-sized hollows. Modelled. First coil appears to be diagonally on top of its periphery. The vessel wall shows a horizontal breakage pattern, first observed just above the base, and hollow break profiles. About 1 to 1,5 cm apart. Coiling likely. | Hard to detect. The rim exhibits elongated finger-sized hollows and these extend onto the wall. Probably pressure by hand. | Surfaces are highly irregular in terms of microtopography, matt aspect, and with partially covered, protruding particles. Wet smoothing by soft tools. | None detected | None detected | Exterior and interior surfaces are red brown, the core has a similar colour on breaks. Ox-ox-ox. | TRUE
230 | 1935/III.18b | 97 | EFG | Shouldered vessel | Complete (barely, only a sliver of rim), refit with gypsum. Surface erosion. H = 99,9 cm; D = 7,7 cm (on reconstruction). | Horizontal breakage pattern, horizontal fissures visible on interior and exterior, as well as undulations which are generally about 1,5 cm apart. One of the coil joints around the lower body stands out in terms of relief. Coiling. Base is lenticular. The interior centre is not visible, but the periphery shows finger-sized hollwss and a break around the central mass with a raised periphery. Possibly a separately modelled mass with adjacent coil(s). | Probable elongated finger-sized hollows across entire surface, but limited preservations makes accurate observation difficult. Preforming by pressure with hands. | Lower interior surface is matt with partially covered, protruding particles and irregular microtopography. No macroscopic striation. Likely wet smoothed by soft tool, though erosion might also be a factor. | None detected | Exterior surface (including base), possibly upper interior: compact microtopography, inserted grains, and glossy aspect with traces of striations with scalopped edges around shoulder in particular. Burnish applied to soft leather-hard clay likely | Interior and exterior surfaces are generally red brown, with darker patches. Core cannot be observed. Ox-indet-ox. | FALSE
231 | 1935/III.17 | 97 | EFG | Beaker | Complete, refit with glue and gypsum. Taphonomic compression. H = 14,6 cm; D = 12,4/14,4 cm (highly oval). | Some parellel horizontal fissures, usually 2 cm apart, and regular undulations in vessel wall. Horizontal breakage pattern, in upper body possibly break profiles with external bevels. Coiling. Base interior exhibits a break around the bulging centre, and irregular thickness with finger-sized hollows. The base exterior has a raised periphery which is set apart by a partial break. Modelled mass with adjacent coil. | Elongated finger-sized hollows appear on the upper body, rim, shoulder interior, and lower exterior. Likely preformed by pressure by hands, but surface treatment complicates observations. | All surfaces exhibit protruding grains and an irregular microtopography, but the upper interior and exterior may have been reworked. The lower exterior is matt, with an irregular microtopography, with fully covered particlesin addition to the above-mentioned characteristics. Possibly smoothed by a soft tool while wet. | None detected | The lower interior has a compact microtopography. But the exact appearance of this surface is hard to tell due to erosion and adhesives. Might be this area was burnished. The outer surfaces do exhibit a gloss, but are far from compact in terms of microtopograpy. On the upper interior and exterior parallel sub-horizontal striations with scalopped edges occur. May have been burnished soft leather-hard clay. Definitely a complex surface. | Exterior surface is mottled but generally light brown, the interior surface is dark grey but discoloured in places. On breaks, a sharp transition to a dark grey core is visible. Ox-sred-red. | FALSE
232 | 1935/III.18a | 97 | EFG | Amphora-like | Complete, refit with gypsum. H = 9,8 cm; D = 11,7 cm. | Horizontal fissures appear on the interior shoulder, regular horizontal undulations appear in upper and lower body. Coiling is likely. Base interior is raised plateau with a depressed periphery exhibiting finger-sized hollows. The exterior is flat with a raised periphery. Probably a modelled mass with adjacent coil. | Elongated finger-sized hollows appear on the rim and lower vessel wall just above the base (particularly pronounced there). Similar hollows also on shoulder exterior. Preforming by pressure with hands. On the lower interior, just below the shoulder, deep parallel horizontal striations. The surface here is generally irregular in terms of microtopography, but the edges may have been reworked. Action with a hard tool on wet clay: scraping. | The base interior and lower interior are irregular in terms of microtopography with partially covered protruding particles. There is some gloss, possibly from restauration. Similar zones are visible below the rim and shoulder interior. Likely wet smoothed by a soft tool. | None detected | Upper interior and exterior surfaces (including base exterior) have a compact microtopography, are glossy (though possibly due to conservation) and feature some zones with parallel sub-horizontal bands of striations with regular edges. Inserted grains. Surfaces may retain irregular appearance. Burnishing stiff leather-hard clay. | Exterior surface is brown grey, and the interior brown; both surfaces are mottled. Core cannot be observed. Ox-indet-ox. | FALSE
233 | 1935/III.16 | 97 | EFG | Amphora-like | Complete, refit with gypsum. Some surface erosion. H = 12,9 cm; D = 10,3 cm. | Interior of the shoulder exhibits a horizontal fissure; horizontal breakage pattern and potentially horizontal undulations in further vessel. Likely coiled. Little is preserved of the base. One section has a pronounced finger-sized hollow, and the base appears to have come away as a circular fragment from the lower wall. Perhaps a modelled, separate clay mass. | Elongate finger-sized hollows on interior of the upper body, similar ones in diagonal orientation on the interior of the shoulder. Similar hollows around the lower body. Preforming by pressure with fingers. The handles (2x): on the opposing interior vessel wall, the surface bulges and closed fissures are apparent. Around the attachment points on the exterior surface, there are over-thicknesses and fissures. So likely the wall was perforated and a handle atached through a plug. The joint was then reinforced with an additional mass on the exterior surface. The perforations of the handle are rounded to oval and about 6-7mm wide. The interior surface of these perforations is irregular in terms of microtopography with protruding grains. Therefore, it was likely made on wet clay. | The exterior surface is reworked. Observations on the interior surface might be complicated due to erosion and conservation. In general the interior surface has a more irregular microtopography, with partially covered or protruding particles. Might indicate wet smoothing by soft tool, but few of these surfaces survive. | Simple incisions and simple oblique impressions, but difficult to read due to erosion. The impressions seem to have been made with two tools. The first tool is 4mm across, and 2 mm wide with a blunt oval edge from which several sharp point protrude. This tool is observed around the rim and handle. The second tool is about 5 mm long and 1-2mm broad. The blunt oval edge of the tool seems to consist of three rounded ridges arranged in a battleship curve. It resembles a maggot. The bases of these impressions can be quite irregular in terms of mirorelief in well-preserved patches, so the impressions were likely made on wet clay. Some of the impressions appear to have been struck through or underlined with a tool about 1 mm broad and slightly v-shaped edge. Thickened edges appear on some of the cross-cuts. So likely also on done on wet clay. | Exterior surface (including base) exhibits patches with compact microtopography, slight gloss, and inserted grains. No striations are visible. Quite possibly burnished soft leatehr hard clay. | The exterior surface is red brown with dark grey patches (mottled). The interior surface is dark grey with more red brown patches. On chips there seems to be a sharp transition to a dark grey core. Ox-sred-red. But hard to read. | FALSE
234 | 1935/III.15 | 97 | EFG | Amphora-like | Complete, refit with gypsum. Some surface erosion. H = 9,8 cm; W = 12,5 cm. | There is a horizontal fissure on the interior shoulder, and the lower and upper body exhibit a horizontal breakage pattern with breaks generally at 1,5cm intervals. This indicates coiling. The centre of the base interior is raised and exhibits finger-sized hollows which also feature on the exterior surface. The periphery of the exterior is raised with a fissure and finger-sized hollows around it. These traces likely indicate a modelled clay mass with an adjacent coil. | Elongated finger-sized hollows occur on the interior surface around the shoulder. Similar hollows appear just above base exterior. Preforming by pressure with hands. The handle (1x) has a circular clay mass in a refitted break on the opposing interior surface, and features pronounced finger-sized hollows around the lower attachment point. Therefore, the handle was likely applied with a plug in a perforation of the vessel wall. The perforation of the handle is oval and shows parallel striations with thickened edges about 3mm apart. As such, the object used to make these perorations was rounded and 3mm wide. It was applied to wet clay. | The surfaces are reworked. The base interior, and some sections of the shoulder interior, are matt, with irregular microtopography, and partially covered, protruding particles. Likely wet smoothed by a soft tool. | Excisions. Some of the decorations are heavily eroded and unclear. The excisions were possibly made with two tools. The first tool has a rounded section and flat, crescentic edge. It is 3-4mm wide. Some of the decorations on the shoulder is less eroded and exhibits thickened edges and fairly irregular microrelief at the bases. Therefore, these excisions were likely made on wet clay. But in general, they appear more compact in terms of microrelief than the ones on the lower surface which are uneroded. Especially on the lower surface, a possible second tool occurs. The diameter of this tool lies around 2mm, and is rounded with a more square edge. The bases of the excisions are highly irregular in terms of microrelief and striated. Therefore, these excisions were definitely made on wet clay Especially on the shoulder and lower surface the edges of the depressions have been reworked and clogged. | Exterior surface and interior surface (excluding base): remnants of a compact microtopography with glossy aspect, and parallel horizontal or diagonal striation with scalopped edges. Inserted grains. Burnishing soft leather-hard clay. | The interior and exterior surfaces are red brown, and on chips there is a sharp transition to a dark grey core. Ox-sred-ox. | FALSE
235 | 1935/III.9 | 97 | EFG | Amphora-like | Complete, refit with glue, and chipped, with post-production, possibly modern scratches (scaled edges) on interior. Surface erosion. H = 5,4 cm; D = 5,5 to 5,9 cm (oval). | Throughout lower body: finger-sized hollows and sharp fluctations in wall thickness. Modelling. There is a fissure on the interior of the shoulder, which may indicate the upper part was constructed with a separate clay mass, but I do not detect indications of this further down, and the upper part is heavily reworked. Coiling. | Elongated finger-sized hollows occur on the lower and upper body. Probably as an extension of roughing out: Preforming by pressure with hands. The interior of the wall opposite of the handle is bulging, and there is a possible fissure (might also be an eroded particle). The upper ends of the handle on the exterior appear trimmed with a hard tool (striations with thickened edges bordering on an over-thickness). Perforation of the handle made with a round object about 2-3mm across. This operation has left thickened edges. The handle exhibits finger-sized hollows from modelling. Probably a perforation in the vessel wall, followed by the application of the handle, modelling, and its perforation. | The upper interior has an irregular microtopography, with partially covered protruding particles, and matt aspect. No striations found. Likely wet smoothed by a soft tool, but note that the burnishing is not consisten, and that there might be erosion in play. Lower interior is hard to read. There is taphonomic striation with scaled edges, as well as sediments clinging to it. The remainder of the surface appears to have a compact microtopography, with partially covered, protruding particle,s and possible striation which might be more ribbed. The particles can also be fully covered. | None detected | Complicated due to surface erosion. Exterior surface: can be glossy with a compact microtopography. Inserted particles appear on the lower body, but on the upper body the particles are partially covered, and protruding. Some striations with scalopped edges appear around the exterior shoulder and upper body. Burnished leather-hard clay possibly. | Exterior is light brown, interior dark grey with sharp transition to dark grey core on breaks. Ox-sred-red. However, the breaks are not cleaned. | FALSE
236 | 1935/III.10 | 97 | EFG | Shouldered vessel | Complete, some surface erosion and accretion of sediments due to glue. H = 11,9; D = 8,1 cm. | The lower body exhibits regular horizontal undulations about 2 cm apart. Similar undulations, with fissures, visible on the upper interior surface. Coiling. Base interior bulges with finger-sized hollows towards the periphery. The exterior caves in with a raised periphery, and has similar hollows. There is a fissure around the periphery of the interior base where the wall is attached. Modelled clay mass, possibly with adjacent coil. | Elongated finger-sized hollows are visible on the upper interior, rim, and lower exterior, as well as the shoulder. Preforming by pressure with hands. The handles have a bulge on the opposing interior surface, and a fissure and overthickensses around the attachment to the exterior surface. The handle exhibits finger-sized hollows. The vessel wall was probably perforated and plugged with the handle. This joint was reinforced with an additional mass, and then modelled. The perforations of the handles are oval and about 7mm across. They exhibit irregular microtopographies and protruding grains, indicating an action on wet clay. | The surface is complex due to the interplay of erosion, surface treatment, and finishing. In several zones on the upper and lower interior and localised zones on the exterior the surface is matt with partially covered, protruding particles, and an irregularities microtopography, as well as striation with diffuse edges. Wet smoothing with a soft tool is likely. | None detected | Exterior (irregularly) and upper interior: there are zones with a compact microtopography, and inserted particles. The surface also appears glossy, with star shaped cracks around major inclusions. Burnishing was applied to leather-hard clay. | Core cannot be observed. The interior and exterior surfaces are light brown. Ox-indet-ox. | FALSE
237 | 1935/III.13 | 97 | EFG | Bowl | Complete, refitted with gypsum, some surface erosion on interior. H = 11,9 cm; W = 17,8 cm. | Regular undulations appear in the lower vessel vessel wall about 2,5cm apart. Coiling is likely. Centre of the base interior is raised with a break around it. Finger-sized hollows present. The base exterior is flat with finger-sized hollows as well as a raised periphery. The base is likely modelled. Perhaps with an adjacent coil. | Elongated finger-sized hollows appear on the upper body, and less regularly on other surfaces. Preforming by pressure with hands is likely. | Surfaces are reworked. But in some areas on the exterior and interior (especially in the decorated fields and below the rim) matt surfaces with partially covered, protruding particles and irregular microtopography are visible, which might indicate wet smoothing by a soft tool. The surface of the base has the same properties, but erosion might have contributed to its appearance. Wet smoothing with a soft tool. | Tilted impressions. The tool had a rounded edge which slightly tapered and was about 2-3mm wide. The impressions tend to have bases with irregular microrelief (especially the lower verticals and to some degree upper horizontals), allthough some are more compact (the middle horizontals). Remnants of thickened edges are observed on some verticals and on the upper horizontals as well, but the surface has been reworked. It is possible to see multiple insertions of the tool on some of the lines. The line segment tend to arc slightly and these arcs from a single line. So the tilted impressions were likely applied mostly on wet clay, but the middle series possibly on somewhat less wet clay. | The entire exterior (including the base) and interior (excluding the base): Compact microtopography, glossy, and inserted particles as well as parallel bands of striation with scalopped edges. The latter striations in horizontal orientation on interior and in diagonal orientation on lower exterior. The striations have regular edges and smaller dimensions on upper exterior. Burnishing, mostly on soft leather-hard clay, but also on stiff leather-hard clay. | The exterior surface is red brown to dark grey, the interior brown red. On chips, a sharp transition to a dark grey core is visible. Ox-sred-ox. | FALSE
238 | 1918/II | 98 | MI | Amphora-like | MNI of the sherds in this box is 2. Both vessels are likely ampora-like shapes, and are distinct in firing atmosphere and wall-thickness. One (with a red colour) is also incomplete and has thus been excluded. The other one is a partial refit with gypsum and glue with fragments of the base, lower wall, shoulder, neck and rim. D = 20cm at 15% rim survival. | Upper body: a number of coil joints with external bevels are visible in cross-section. Lower body: regular undulations and also breaks with internal bevels. Horizontal fissures observed on interior surface around shoulder and attachment point of the base to the lower wall. Coiling. Base: exterior shows a depression towards the centre and finger-sized hollows. The interior surface follows these characteristics: the centre bulges, and hollows of finger-size appear. In the cross-section, a more compact mass (relic coil) is visible towards the periphery of a lenticular mass as well. A fissure is visible on the base interior surface at attachment point of this coil to the central mass, and another one near the attachment point of the wall. So modelled base with a coil(s) adjacent. | Rim and vessel wall show elongated finger-sized hollows from preforming by pressure with hands. | Surfaces are reworked. The upper exterior is matt, with partially covered, protruding particles (sometimes with star-shaped cracks), irregular microtopography, and rarely some ribbed striation. Wet smoothed by a soft tool, perhaps with some added water. | Simple incisions and simple impressions. The incisions are 2mm across, with thickened edges and a rounded base with striations which can appear fairly compact in terms of microrelief. The impressions are set into these incisions. They are most evident on the horizontal decorations of the neck. The simple impressions are made with a tool which had an almond-shaped cross-section of about 2-3 mm which tapers to a sharp point. The impressions leave thickened edges on the surface and the interior of the incisions. Given the above, both decorative techniques are likely to have been applied to wet clay. With the angle of these decorations I suspect they were made with the pot upside down (and the exterior base has been burnished). | Interior surface (including the base) shows crossing bands of diagonal striations with scalopped edges, a compact microtopography with slight gloss, and inserted grains. Burnishing soft leather-hard clay. The lower exterior surface has zones with similar properties, but there is a lot of surface erosion. Therefore, the detection of operations is uncertain. | The exterior surface is light brown with red hues. On breaks a sharp transition to a dark grey core and interior surface appears (though erosion impedes observation). Ox-sred-red. | TRUE
239 | 1918/X.48 | 98 | MI | Beaker | Complete, refit with gypsum and plaster. H = 11,4 cm; D = 11,2 cm. Some chipping of the exterior. The lower interior might have materials attached due to adhesives. | Parallel horizontal undulations about 1,5 cm apart appear on the upper body. There is a possible fissure on the interior shoulder, and a horizontal breakage pattern in the lower body (again intervals around 1,5 cm). Coiling. The base is lenticular, with pronounced finger-sized hollows on exterior. Ring fissure around interior. Periphery of the exterior is raised. Modelling, possibly with adjacent coils. | Slight elongated finger-sized hollows on top of the rim, in the upper body elongate finger-sized depressions, and similar ones on the interior shoulder. Preforming by pressure with hands. The base exterior exhibits several deep striations with thickened edges and ribbed striation at the base. Plastic over-thicknesses. Action with hard tool on wet clay: scraping. | The surfaces are reworked. The base interior is has an irregular microtopography with matt aspect and partially covered, protruding particles. No macroscopic striation. A similar surface appears on the lower exterior body between the vertical incisions. Wet smoothed by a soft tool. | Simple incisions and simple, oblique impressions. The incisions are made with a tool with a slightly tapering edge about 1 mm broad. Sometimes this tool is re-inserted, leaving impression-like features. There are thickened edges on the incisions and the bases have irregular microrelief, especially further down. Made on wet clay. The same tool was used to make continuous impressions on the neck. Its tip appears conical here. Multiple insertions are clearly visible. Bases can appear to have compact or irregular microrelief. As such, also made on wet clay. In both cases the edges were reworked during surface treatment. | Across the upper exterior and interior surface: compact microtopography, slight gloss, inserted particles, and possibly striation with scalopped edges, but hard to detect macroscopically (except just below shoulder). Star shaped cracks around coarse fraction on upper interior. Burnishing soft leather-hard clay. The lower exterior, base exterior, and shoulder exterior: moderately more compact microtopography with thickened edges of the decorations smoothed down but recognisable. Possibly shining on leather-hard clay, but hard to tell. | Both surfaces are mottled. The exterior surface appears largely pale brown with grey spots, the upper interior mostly grey, but the lower interior more brown depending on the adhesions and alterations. On breaks, a sharp transition to a dark grey core. Ox-sred-red. | FALSE
240 | 1918/X.40** | 98 | MI | Jug | Complete, refit with gypsum. Some surface erosion. H = 10,7 cm; D = 11,1 cm. | Base is lenticular with finger-sized hollows on interior and exterior. A break also appears around the interior centre, and the periphery on the exterior is raised. Likely a modelled clay mass with an adjacent coil. Slight horizontal undulations in vessel wall (both upper and lower), and a horizontal breakage pattern in the lower body. Coiling is likely. The undulations and breaks are bout 1,5 cm apart. | Elongated finger-sized hollows appear on shoulder, and the rim also undulates from hollows created by pressure with fingers. Likely preforming by pressure with hands. On the interior shoulder a deep striation with thickened edges appears on a surface with irregular microtopography. Possibly wet clay worked with a hard tool (scraping), but hard to tell due to refitted break in same area. The handle (1x) opposite of the lower attachment a similarly shaped fissure. The clay strip itself seems to have been modelled (slight hollows on interior; and is about 3 cm wide). The handle was attached through a perforation and plug and subsequently modelled. Decoration cuts across the exterior. | Surfaces reworked; evidence is meagre as a result. On the exterior of the handle, around the edges, a matt, surface with irregular microtopography, and partially covered, protruding particles is visible. Might be wet smoothed with a soft tool, but little to go on. On the upper interior there are surfaces which are similar but more irregular in terms of microtopography. | Simple, oblique impressions with two tools. In the horizontals: there appear to be continuous impressions (tool tip sometimes visible at base) of about 2mm broad, with rounded shape, striation at the base and thickened edges into which impressions have been set. Made with a conical tool. The simple impressions come in two types: 1) Double conical shaped ones about 1,5,mm across and 5 mm long. On one side the conical end is rounded, on the other sharp, edge too appears to have been quite sharp. Bases usually have irregular microrelief, and thickened edges on the cross-cuts. So mostly made on wet clay. 2) impressions (or excisions?) about 2-3mm long and 2 mm across with a tool with a rounded section, flat, slightly bulging tip. Bases of the impressions appear irregular in terms of microtopgraphy, but no sign of removal of clay despite their depth. Hence opted for impressions on wet clay. Possibly also used in the continuous impressions. The edges of all decorations were reworked during surface treatment. | The entire surface has been reworked. Usually a compact microtopography, slight glossy, and (on the lower interior) parallel bands of horizontal striation with scalopped edges. Inserted particles. Burnishing soft leather-hard clay. | Interior and exterior surfaces: brown grey, on chips the underlying surface is redd brown with a sharp transition to a dark grey core. Ox-sred-ox with surface treatment distorting the colour. | FALSE
241 | 1918/X.1 | 98 | MI | Bucket shape | Complete, surface erosion, refit with gypsum. H = 14,1 cm; D = 17 cm. Surface erosion. | Slight parallel horizontal undulations in vessel body. Coiling likely. Base: lenticular, irregular thickness with finger-sized hollows. Periphery on the interior is depressed with a crack around it. It is also depressed on the exterior surface, but the outermost part is raised. Likely Modelled clay disk with adjacent coil. | Slight elongated finger-sized hollows appear on the rim and upper body. Possibly from preforming by hand. The handles (3 preserved): interior surface opposite of the handle caves in slightly, no signs of plug. The handles seem to have been modelled (hollows appear), then perforated (4mm tapering round object, thickened edge on one end of the perforation, so made on wet clay), and lastly decorated (decorative depressions cut across all of these traces). Thereofore, the handle was an pplied clay mass which was modified through pinching and perforation. | Surfaces are reworked and eroded. The base exterior is matt with irregular microtopography and partially covered, protruding particles. If this isn't due to erosion, it is likely the result of wet smoothing by a soft tool. | Simple (oblique) impressions and excisions. The simple oblique impressions are part of the horizontal elements. A slight, rounded striation with at the base further striation and thickened edges. The cross-section of this striation is half-rounded, and 1,5 mm across. Sometimes the tip of the tool can be made out as rounded and conical. Simple impressions with a conical (the same?) set into these horizontal lines, and therefore likely made on wet clay. Simple oblique impressions with two tools: 1) Conical tool. Less than 1 mm wide and 4 mm long. One sharp end, the other rounded, stump edge. 2) Stump tool about 3mm long and 1,5mm wide, employed above the handles, and possible in the simple oblique horizontals. Both the above tools were presumably applied on wet paste, because there arethickened edges on the horizontals. The tools below are applied to leather-hard paste. Excisions with two tools: 1) A tool had a straight edge and section and was about 4 mm broad. The bases have compact microrelief, and sometimes undercut bits of clay which haven't been removed. 2) A similar tool in all respects, but 2mm broad. Employed only on the handle. The edges on all excisions are overhanging from surface treatment, so decoration occurred prior to this operation. | Interior and exterior (excluding base) surfaces: compact microtopography, glossy aspect, and inserted grains. On the lower exterior, parallel vertical striations are visible; on the interior surface parallel horizontal ones. Both seem to have scalopped edges. Star-shaped cracks radiate out from the coarse fraction. Burnished leather-hard clay. | Interior and exterior surfaces are light to red brown. A sharp transition to a dark grey core occurs on chips. Ox-sred-ox. | FALSE
242 | 1918/X.31 | 98 | MI | Amphora-like | Complete, refit with glue, gypsum and tape. The two base fragments and one upper fragment are not assuredly the same vessel, but similar in most characteristics. D = 22 cm, at 30% rim survival. | Horizontal breakage pattern. In cross-section diagonal structures in voids and particles are visible with coil joints with internal bevels. This joint type is also visible in the shoulder. Coiling. Base interior and exterior are bulging. Finger-sized hollows are present, especially off-centre. The periphery of the exterior is raised, and in section it appears from the orientation of voids and particles that the first coil of the wall was placed adjacent to the centre of the base. Modelled clay disk. | Top of the rim exhibits elongated finger-sized hollows, similar hollows are perceivable by touch around the shoulder. Preforming by continuous pressure with hands. Handle: no signs of plug in section; it seems the clay mass was spread out against the vessel wall and modelled. Opening is elongate and 2,1 cm in length. Interior shoulder: parallel horizontal furrows with (reworked) thickened edges and ribbed striation at the base. Likely worked while wet with a hard tool: scraping. | Surfaces reworked. Around the interior shoulder and base: unburnished strips with irregular microtopography and matt appearance. Possibly smoothing while wet with a soft tool. A similar surface might be present around the handle, but little to go on otherwise. | Excisions and simple, oblique impressions. The tool for the excisions had a rouded diameter and edge with a slight tip about 4mm wide. Bases can have slightly irregular microrelief and striation (especially on the upper exterior, less so on the shoulder). Likely made on wet clay. The impressions seem to cut across them. The tool for the simple, oblique impressions had a rounded section tapering to a sharp conical point. The depressions can appear to have quite compact bases, but have thickened edges on cross cuts with other depressions. Chevrons (where this tool appears exclusively) made by two inclined lines impressed in opposing directions. Likely made on wet clay. | Exterior and interior (including base) are compact in terms of microtopography, glossy, and feature inserted particles. There are scarce indications of parallel horizontal lines with regular edges (especially around upper body). Burnishing stiff leather-hard clay. | Interior and exterior surfaces are red to brown, and mottled. A sharp transition to a dark grey core and then a red brown interior. Ox-sred-ox. The burnishing likely interferes with the surface colour. | FALSE
244 | 1918/X.3b | 98 | MI | Bowl | Complete, reift with gypsum and some polymer. H = 4,2 cm; D = 8,7 cm. | Stark fluctations in wall thickness, finger-sized hollows appear across the entire surface. Modelling. | Possibly as an extension of roughing out: preforming by pressure with hands. Seen in the elongated finger-sized hollows in the rim. | Surfaces appear reworked. Especially on lower interior and upper exterior there are some signs of a surface with irregular microtopography, and partially covered, protruding particles. Possibly wet smoothed by a soft tool. | Simple incisions and simple oblique impressions. Both the impressions and the incisions were made with a tool with a rounded edge, less than 1 mm wide. The incisions appear to have thickened edges, and the impressions cut across the incisions and have irregular microrelief at the bases. So both techniques were likely applied on wet clay. | All surfaces have a compact microtopography with traces of prior operations smoothened down. No macroscopic striation. Inserted particles. Likely shining. | Exterior and interior surfaces is light to red brown; the core is dark grey. Ox-sred-ox. | FALSE
245 | 1918/XI.12* | 98 | MI | Bowl | Complete, refit with gypsum and some polymer. Some surface erosion. H = 3,1 cm; D = 7,2 cm. | There is a horizontal fissure near the rim, which is at some point interrupted by a break with external bevels. A similar break with external bevel is present around the base. Possibly coiling, but heavy modification after during preforming. Base has a crack enveloping it, and strong finger-sized hollows. Cup-like outline on the interior. Modelled. | Elongated finger-sized hollows appear along entire wall and rim. Pressure with hands during preforming. All surfaces bear sub-horizontal (on the exterior base circular) striations with thickened edges and ribbed striations at the base. No particle plucking. So action with a hard tool on wet clay: scraping. | None detected Exterior surfaces are reworked. Interior surfaces are irregular in terms of microtopography with partially covered, protruding particles and unmodified preforming traces. | None detected | The exterior surface has a compact microtopography and is glossy with inserted grains, but shows subdued traces of preforming operations. No macroscopic striation associated. Likely shining on soft leather-hard clay. | Exterior and interior surfaces are red brown, with a sharp transition to dark grey. Ox-sred-ox. | FALSE
246 | 1918/X.29** | 98 | MI | Bowl | Complete, refit with glue and gypsum. Some surface erosion. H = 7,4 cm; D = 17,6 cm. | Parallel horizontal fissures/undulations are visible on the interior, about 2-2,5 cm apart. Coiling. Base is irregular in thickness with finger-sized hollows and a central depression. Also a crack around the entire interior and exterior which includes the lowermost bit of wall (so a plate-like structure). Modelled clay disk. | On the interior surface: elongated finger-sized hollows in vertical orientation. The rim shows similar hollows. Preforming by pressure with hands. | The exterior surface is irregular in terms of microtopography with partially covered, protruding particles. Thickened edges from decorative techniques are unmodified on the surface. No systematic, macroscopic striation. Likely smoothed while wet by a soft tool. The interior surface is reworked. | Simple, oblique impressions and simple incisions. The simple oblique impressions are made with a sharply tapering conical tool. The cross-section was round and ca. 1 mm in diameter. The bases can appear quite compact or irregular in microrelief, but there are also thickened edges. Made in wet clay. These impressions cut across the incisions. The simple incisions are made with a tool with an edge less than 1 mm wide and somewhat rounded. The incisions have irregular microrelief at the bases and thickened edges. Made on wet clay. The angle of the impressions and the position of the decoration on the lower wall indicates they were likelu made with the vessel upside down. | The interior surface (including the base) has a compact microtopography, with slight gloss, inserted particles, and parallel horizontal bands of striations with scalopped edges. Burnished. | Exterior surface is mottled, but both the interior and exterior surfaces tend towards red brown. On chips there is a sharp transition to a dark grey core. Ox-sred-ox. | FALSE
247 | 1918/X.79* | 98 | MI | Beaker | Complete, refit with gypsum. Some surface erosion, especially around the base exterior. H = 10,3; D = 11,5 cm. | Parallel horizontal breakage pattern in lower body, as well as parallel horizontal undulations in upper body. Likely coiling. Base is lenticular with bulging interior and finger-sized hollows. Signs of a fissure appear around the periphery on the interior and the periphery of the exterior is raised. Modelled clay mass with an adjacent coil. | Elongated finger-sized hollows occur around the interior shoulder, similar hollows appear on the rim. Preforming by pressure with hands. | Surfaces are reworked or eroded. The lower interior surface is has an irregular microtopography with matt aspect and partially covered, preotruding particles. There might be some threaded striation. Possibly wet smoothed by soft tool and some added water. | Simple, oblique impressions, and simple incisions. The impressions are made with a tool with a round section and a sharply tapering, conical point. The diameter is just under 2 mm. The bases of these depressions have irregular microrelief with thickened edges on adjacent depressions. Made on wet clay. The incisions are made with a tool with a v-shaped edge about 1 mm broad. The bases of the incisions have an irregular microrelief and there are remnants of thickened edges. Therefore, these decorations were made on wet clay. The tool is sometimes stabbed and dragged. Surface treatment has modified the edges and clogged some of the incisions. | Exterior surface, upper interior and part of the shoulder and lower interior surface: compact microtopography with inserted particles, and glossy aspect. Some striation with scalopped edges barely visible at macroscopic level. These striations in vertical direction on the upper exterior, and horizontal direction on the interior (see specifically lower interior). On the exterior surface, finer striation with regular edges. Burnishing soft leather-hard clay, possibly stiff leather-hard on parts of the exterior. | Exterior and interior: shades of brown with more grey hues. On chips a red brown margin transitions to a dark grey core. Ox-sred-ox. | FALSE
249 | 1918/X.12** | 98 | MI | Bowl | Complete, refitted with gypsum and glue. Four handles. Some surface erosion. H = 5,7 cm; D = 9,1 cm. | There appear to be horizontal undulations on the vessel wall in specific sections. Coiling likely. The base has a crack around the periphery. The centre of the interior bulges with finger-sized hollows. Finger-sized hollows also line the lowermost part of the exterior of the wall and on the base exterior. The periphery of the exterior is raised. Likely a modelled disk, potentially with an adjacent coil. | There are elongated finger-sized hollows in the upper and lower vessel. These might result from preforming by pressure with hands, but little to go on. The interior surface is covered in deep sub-horizontal striations with regular or thickened edges, and has an irregular microtopography with protruding particles. These traces could indicate scraping. The handles appear as a circular thickening of the exterior surface. There is a slight bulge on the opposing interior surface as well, which might indicate a plug. The clay mass was pierced with a rounded object about 4-5mm thick. The base of that perforation is irregular in terms of microrelief, so the perforation was likely made on wet clay. | The exterior surface has an irregular microtopography, matt aspect, and partially covered or protruding particles. Likely wet smoothed by a soft tool. | None detected | None detected | Core cannot be observed reliably. The interior and exterior surfaces are pale grey brown. Ox-indet-ox. | FALSE
250 | 1918/X.30* | 98 | MI | Bowl | Complete, refitted with glue. Surface erosion of lower interior. H = 5,6 cm; W = 12,2 cm. | Parallel horizontal undulations are perceivable in the wall. Coiling. Base: the interior bulges with finger-sized hollows and a break around the periphery. The exterior caves inward with finger-sized hollows around the periphery. Likely modelled clay disk. The first coil of the wall overlies this mass. | Elongated vertical finger-sized hollows appear on the vessel wall, and rim. Preforming by pressure with hands. | The surfaces are reworked. Below the rim on the interior, and on some localised zones on the exterior: unburnished surfaces are visible. These surfaces are generally matt, with irregular microtopography and partially covered, protruding particles. Likely wet smoothed by a soft tool. | None detected | On the interior (partially removed by erosion) and exterior surface (including base): compact microtopography with banded striations in semi-horizontal orientation, and scalopped edges with fine regular striation at the base. Inserted grains. Burnished soft leather-hard clay. | Interior and exterior surfaces are red brown with a sharp transition to a dark grey core on break near the base. Ox-sred-ox. | FALSE
251 | 1918/VIII.232 | 99 | LFG | Bowl | Complete, refit with gypsum and glue. Some surface erosion. D = 28,3 cm; H = 8,5 cm. | Slight horizontal undulations perceivable by touch in vessel wall. Possibly horizontal breakage pattern. Likely coiling. There is a fissure around the periphery of the base interior, and the remnants of the interior itself show finger-sized hollows. The exterior is eroded. Likely a modelled clay mass. | Elongated finger-sized hollows are visible around the rim and on the lower surface. Likely preforming by pressure with hands. If one interprets the appliques as handles, they probably fall here. The are applied masses prior to smoothing. There is a break around the attachment point of the clay mass to the wall, and the handle is an over-thickness. Fnishing and surface treatment cut across. No traces of a plug. Two handles present, but note that the sherds do not join up with the other parts of the refit: their position and number is a product of the reconstruction and preservation only. | Surfaces are reworked and eroded Below and on the handles: a matt surface with irregular microtopography. The upper part (towards the rim) exhibits striations with thickened edges, there are also ribbed striations near partially covered, protruding particles. Likely wet smoothed by a hard tool with some additional water. Possibly similar striations visible elsewhere on the surface, but hard to tell due to reworking and erosion. | Simple impressions. Simple impressionss with an elongated and curved tool which had V-shaped edge about 1,5 mm wide. This was probably a spatula which was applied to wet clay: thickened edges are present; and the bases of the impressions are irregular in terms of microrelief. | Exterior and interior surfaces (as far as not eroded): compact microtopography, glossy aspect, and inserted grains with some occasional evidence for striations with scalopped edges. Likely burnished. | Exterior and interior surfaces are brown and mottled. There seems to be a sharp a sharp transition to a dark grey core on the breaks, but hard to tell due to refit. Ox-sred-ox. | FALSE
252 | 1918/X.74 | 98 | MI | Beaker | Complete, refit with gypsum and some polymer. Severe surface erosion. H = 15,2 cm; D = 15,5 cm. | On the upper vessel wall there are regular rhytmic undulations in horizontal orientation about 1,5 cm apart. The breakage pattern in both upper and lower body is horizontal. Coiling. Base interior and exterior are bulging with finger-sized hollows. Horizontal breaks appear around the periphery of the interior. On the base exterior there are concentric undulations with a raised centre and periphery, as well as finger-sized hollows on both sides of the ridge. Likely a separately modelled clay mass with additional coils. | Elongated finger-sized hollows are visible on the rim, and more tentatively on the upper body and interior shoulder. Preforming by pressure with hands likely. | Surfaces are largely reworked and or eroded. The base exterior might have been eroded. It is matt in terms of aspect with an irregular microtopography. There are also deep impressions on this surface. It may have been pressed into another surface while wet. Around the shoulder exterior and on unburnished strips of the upper interior are matt surfaces with irregular microtopography, and partially covered, protruding particles. A remnant of a striation with a thickened edge also appears on the shoulder exterior. Possibly wet smoothing by soft and hard tool, but few traces remain. | Simple incisions with a flat, pointy, blunt edge about 2-3mm across. The shallow bases are compact in terms of microrelief, but thickened edges are also apparent near the shoulder (the surface has been reworked). Likely made on wet to soft leather-hard clay. | Exterior (excluding the base) and especially interior surfaces: compact microtopography, with glossy aspect and occasionally a hint of scalopped striations. Inserted grains, or with star-shaped cracks around coarse fraction. Burnishing soft leather-hard clay. The lower exterior is highly eroded, and difficult to read as a result. | The exterior is mottled with light brown, red brown and grey patches. The interior is brown. The core is difficult to observe, but appears red brown on eroded surfaces. Ox-ox-ox. | FALSE
253 | 1918/X.21 | 99 | MI | Bowl | Complete, refit with gypsum. The find ID resembles that of D21, but it is on a shelf with material from D53? H = 4,7 cm; D = 10,7 cm. | Parallel horizontal undulations are visible in the vessel wall. Possibly a horizontal fissure below the rim. Likely coiled. Exterior of the base: centre bugles, then a depressed ring and a raised periphery. The profile of the interior is the inverse. This indicates there may have been a separately modelled clay mass with an additional coil. | Elongated finger-sized hollows appear around the rim and on the lower interior, as well as on the standing ring. Preforming by pressure with hands. | Exterior and interior surface are partially reworked. The base exterior and lower interior: irregular microtopography matt aspect, partially covered protruding particles. The lower interior does seem more compact in terms of microtopography. Likely wet smoothed with a soft tool. The upper interior is puzzeling: bands of parallel striations in diagonal orientation with thickened edges which seem to compact the surface. Perhaps additional water on a soft or hard tool, or a later action? | Simple oblique impressions with a tool with a round cross-section, about 2mm broad and a tapering conical point. The bases of the depressions are irregular in terms of microrelief. As such, they were likely made on plastic clay. | Exterior surface: remnants of a glossy, surface with a compact microtopography. This surface flakes off. Inserted particles Burnishing soft leather-hard clay likely, but not extensive. | Exterior and interior surfaces are brown; on chips the core has a similar colour. Ox-ox-ox. | FALSE
254 | 1981/VIII.5 | 99 | MI | Amphora-like | Complete, some surface erosion. Refit with gypsum. ID number is probably a later misinterpretation of '1918/VIII.5'. H = 8,0; D = 8,1 cm. | Horizontal fissure on the interior of the shoulder; undulations in the lower vessel wall. Coiling likely. There is a fissure around the periphery of the base interior. The centre of the interior also bulges, and the exterior shows some hollows. Likely a separately modelled clay mass. | The rim exhibits elongated finger-sized hollows, similar hollows are visible on the interior of the shoulder, and the exterior of the lower surface. Preforming by pressure with hands. Handles (2). Fissure visible on the interior surface opposite of the lower attachment point of one handle. In general, the handles exhibit hollows from being modelled between fingers, and there is thickening of the wall around the attachment point. Perforation of the handle with a round object about 3mm across; the base of the peroration has an irregular microrelief. A clay mass was applied with a plug in a perforation and then modelled and perforated while wet to make the handle. | Hard to detect due to erosion and reworking. On the interior shoulder there are zones with irregular microtopography, partially covered protruding particles and striations with thickened edges. The surface here is matt. Similar surfaces are present around handles. Smoothed with a hard tool on wet clay. | Simple, oblique impressions with a tool with a rounded section and a flat point which tapers and was about 2 mm broad. Presumably on wet clay given the grainy microrelief at the base and thickened edges on cross cuts. | The exterior surface, and possibly upper interior surface, has a compact microtopography and glossy aspect with inserted grains. The edges of the decorations are reworked. These traces result from burnishing. | Exterior surface is mottled, but brown to light grey. Interior surface is light brown (and possibly eroded). The core cannot be observed. Ox-indet-ox. | FALSE
255 | 1918/VIII.6 | 99 | LFG | Bowl | Complete, refit with gypsum. H = 3,7; W = 5,3 cm. | Finger-sized hollows appear across entire surface. Sharp variations in wall thickness, and a bulging and irregular base with similar hollows. Fully modelled. | The upper body and rim feature elongated finger-sized hollows, probably as an extension of the roughing out techniques. Likely preforming by pressure with hands. | Surfaces have an irregular microtopography, matt aspect, and partially covered, protruding partciles. On the exterior surface there is striation with regular or thickened edges in diagonal orientation. Likely wet smoothed by a hard tool on exterior, and a soft tool on interior. One might also take the action with the hard tool as preforming. | None detected | None detected | The interior and exterior surface are red brown with red and grey areas. The core cannot be observed. Ox-indet-ox. | FALSE
258 | 1949/IX.8 | 100 | LFG | Bowl | Complete, refit with glue, gypsum or cement. Some surface erosion on exterior and base. H = 8,6 cm; D = 12,7 cm. | The vessel wall shows parallel horizontal undulations. There also appears to be a fissure on the exterior, but not sure why it was left there, as fissures have been removed elsewhere. Coiling likely. The base bulges on the interior. There is also a crack on the lower wall surrounding the base. On the exterior, the base caves in with raised periphery surrounded by a fissure. Potential finger-sized hollows appear on interior surface. These traces indicate a moddelled clay mass with an adjacent coil which also forms the wall. | Elongated finger-sized hollows occur throughout the vessel wall, especially in the upper body. Likely preforming by pressure with hands. The handle shows a fissure at its attachment point to the vessel wall with a thickened edge also present where the clay mass was smoothed against the wall. The handle exhibits finger-sized hollows. The interior bulges opposite of the mass, but no signs of a plug. Likely an applied clay mass which was modified by modelling. | The base interior features partially covered, protruding particles, matt aspect, and somewhat irregular microtopography. Similar surfaces are visible below the handle and on the lower side of the handle on the exterior, as well as on unburnished spots on the exterior. Smoothing with a soft tool while wet. | None detected There is a fissure across the exterior, but uncertain whether it results from a particular operation or rather a lack of one. | Interior (excluding base) and exterior surface: compact microtopography, and glossy with occasionally bands of horizontal striations with scalopped edges. Inserted grains. Burnished soft leather-hard clay. | Exterior and interior surface are light brown. Observation of the core impeded by restauration, but there appears to be a sharp transition to a dark grey core. Ox-sred-ox. | FALSE
259 | 1949/9 | 100 | MI | Beaker | Complete, refit with gypsum and glue. H = 8,1; D = 9,7 cm. | There are horizontal undulations on both the upper and lower body, as well as a horizontal fissures which were partially smoothed over on the interior shoulder. Coiling. The base is caving in on the exterior with a sharply raised periphery and associated finger sized hollows. On the interior, the base is irregularly in thickness with hollows of finger-size, and a circular fissure surrounding the centre. Modelled clay mass. | Throughout the vessel surface and the rim: elongated finger-sized hollows appear (especialy visible on the interior). Preforming by pressure with hands. | Lower and shoulder exterior, base exterior and interior (possibly excluding lower interior): somewhat irregular microtopography with partially covered, protruding particles, and a matt aspect. No macroscopic striation found. On the exterior, the thickened edges of the incisions are unmodified. Likely wet smoothed by a soft tool. | Simple incisions with a tool with a v-shaped edge about 1 mm broad. The bases are irregular in terms of microrelief with striation and thickened edges. Therefore, made on wet clay. The incisions are sometimes clogged due to surface treatment. | Upper exterior surface: parallel horizontal bands with scalopped edges, somewhat more compact microtopography with slight gloss and inserted particles. Burnishing is likely. The burnishing operation might extend onto the lower exterior surface, but is inconsistent there. The lower interior is also more compact in terms of microtopography and seems to exhibit parallel horizontal striation, but is not entirely observable due to dust and dirt glued to the surface. | Surfaces are red brown to brown, with some grey spots. On a refitted break, the core appears to transition sharply into a dark grey mass. Ox-sred-ox. | FALSE
260 | 1949/IX.9 | 100 | MI | Bowl | Complete, refit with gypsum. Surface erosion. H = 3,6 cm; D = 7,4 cm. | The vessel has many finger-sized hollows and irregularities in wall thickness. The base is strongly lenticular, and has a ring break around exterior. Likely modelled, but with a clay mass to form the wall which was then preformed. | See roughing out: the wall exhibits strong finger-sized hollows, but also a ring fissure at the attachment point with the base. So probably preforming by pressure with hands as an extension of roughing out. | Interior and exterior surfaces have partially covered protruding particles, a matt appearance (see surface treatment) and irregular microtopography. Probably wet smoothed with a soft tool. | Simple, oblique impressions with two tools. The first tool has a triangular edge about 2-3 mm long and broad. The second tool has a rounded section about 3-4 mm broad which seems to have two subtle, rounded stump points. Bases of impressions with both tools have irregular microrelief and ribbed striations. Therefore, their application was likely on wet clay. | None detected. Some sections of the upper exterior appear to have a compact microtopography and are glossy, but also have protruding particles. The gloss might be related to restauration. | Exterior surface is red to light brown with a sharp transition to a dark grey core on the eroded rim. Ox-sred-ox. | FALSE
261 | 1949/IX.9 | 100 | MI | Bowl | Complete, refitted with gypsum and glue. Some surface erosion. H = 6,9 cm; W = 19,4 cm. | Slight horizontal, parallel undulations in the vessel wall. Likely coiling, but hard to detect. The base interior is raised with finger-sized hollows, the exterior is depressed with similar hollows towards the periphery. Likely a separately modelled clay mass. | Elongated finger-sized hollows appear in vertical orientation on the vessel wall and around the rim. These likely result from preforming by pressure with hands. | Exterior surface is partially reworked, and partially eroded. Interior surface is matt, with irregular microtopography, and partially covered, protruding particles. Likely wet smoothed with a soft tool. | None detected | Lower and shoulder exterior exhibit compact microtopography in zones with bands of scalopped striation and gloss, as well as inserted grains. Due to erosion or partial working, these traces do not appear on the entire surface. Possibly burnishing. | Exterior surface is light brown, the interior surface is grey. Breaks are hard to observe due to glue, but on chips a sharp transition to a dark grey core is apparent. Ox-sred-red. | FALSE
262 | 1949/IX.7 | 100 | LFG | Bowl | Incomplete, upper bit of the vessel wall missing. Surface erosion. Remaining D = 10,8 cm. | Parallel horizontal undulations appear in vessel wall, which indicates coiling. Interior of the base bulges with a ring fissure and hollows towards the periphery. Base exterior also bulges (less pronounced than interior) with a slight depressed ring and then a standing ring. Hollows occur on the depressed ring. These traces indicate a separately modelled clay mass, possibly with adjacent coil. | The upper and lower body exhibit elongated finger-sized hollows. Around the standing ring, there are similar hollows both on the base and the lower vessel wall. Preforming by pressure with hands. Handle: a break and bulge on the interior opposite of the attachment point show the handle was made by applying a clay mass through a perforation as a plug. The handle itself exhibits finger-sized hollows from subsequent modelling. | The surfaces were reworked. Areas around and on the handle, as well as the base exterior have partially covered, protruding particles, matt aspect, and an irregular microtopography. These traces are accompanied by ribbed striation on the upper exterior. Likely wet smoothed by soft tool with some additional water on occasion. | None detected There is a ridge on the upper body, but it likely relates to the preforming of the rim. | Interior and perhaps lower exterior: despite erosion a compact microtopography with inserted particles remains visible, especially on the interior. Burnish soft leather-hard clay is likely. | Interior, exterior, and core are orange brown. Ox-ox-ox. | FALSE
263 | 1949/IX.8 | 100 | LFG | Bowl | Complete, fragmented. 12 fragments (+1 bit of gypsum), refit with glue, gypsum and polymer. Some surface erosion. D = 22 cm, at 35% rim survival of largest fragment. H = 8,0 cm. | Horizontal undulations are perceivable in the vessel wall. In cross-section, the concentations of particles and voids appear as coil joints with internal bevels, especially for the first coil on the shoulder. Coiling. The base interior bulges with finger-sized hollows towards the periphery. The exterior is the precise opposite. A lenticular mass also in cross-section from the orientation of particles and voids, with the first coil being positioned more unless adjacent to form the raised periphery of the base exterior. Modelled clay disk. | Elongated finger-sized hollows are visible in upper body and around shoulder interior, as well as on the exterior. The same hollows appear around the lower wall on the exterior of the base. Preforming by continuous pressure with hands. On the interior shoulder are broad, sub-horizontal striations. These appear to be reworked, as they have thickened edges, but the entire area is compacted. Perhaps scraping? | Between the decorations on the exterior: sometimes zones with more irregula rmicrotopography, matt aspect, threaded striations and protruding particles. Similar zones are present between burnished strips on the upper interior. Perhaps wet smoothed with a soft tool and some added water, but few of these surfaces remain. | Simple, oblique impressions with two tools. The first tool has a rounded section, a conical point about 1mm wide and tapering sharply. Bases of the impressions have irregular microrelief. Therefore, these impressions were made on wet clay. The second tool also has a rounded section with a flat, stump point about 2mm in diameter. Impressions are eroded, but appear to have an irregular microrelief at the bases, and so were likely made on wet clay. The vessel was most certainly placed upside down while making these impressions, given that the angle of insertion would be impossible with the vessel in an upright position. | Exterior surface (including the base), where not eroded, have a compact microtopography, glossy aspect, and parallel horizontal bands of striation with scalopped edges. Inserted particles. Burnished soft leather-hard clay. Interior surface is comparable to the exterior with more pronounced striation, and less gloss (especially on lower interior). Inserted particles. Probably also burnished soft leather-hard clay. | Exterior and interior surface are red brown with a dark grey core and sharp transitions. Ox-sred-ox. | TRUE
264 | 1918/X.66 | 98 | MI | Jug | Complete, refit with gypsum, polymer and glue. H = 15,6; D = 13,4 cm. Surface erosion. | The base interior is bulging with finger-sized hollows, and a break around the periphery. The exterior has some similar hollows, but is mostly flat with a raised periphery. The base was likely modelled with an adjacent coil. Lower and upper wall exhibit regular horizontal undulations, about 2 to 3cm apart. Horizontal breaks appear along the base and transition shoulder to neck. Coiling. | Finger-sized hollows appear on the rim, and elongate finger-sized hollows on the upper and lower body, as well as the shoulder. Likely preforming by pressure with hands. Only the lowest attachment point of the handle survives as a separate sherd with a break that took the vessel wall with it. Hollows are visible on the sherd. Likely a perforation was used in combination with a modelled coil. | Exterior and upper interior are reworked. Lower and shoulder interior: matt aspect, irregular microtopography. Protruding, partially covered particles. Likely wet smoothed by soft tool. | Three techniques: incrustation, simple impression and excision. Simple, oblique impressions with a tool with a rounded diameter of 2mm, tapering to a sharp conical point. There is possibly a second tool in play around the shoulder: it tapers sharply, but seems to be more triangular in section and about 2mm broad as well. The latter impressions have irregular microrelief, while the above are more compact in terms of microrelief, but do show thickened edges. As such, both were likely made on wet clay. The excisions are made with either one, or two tools. The smallest excisions are 2-3mm across with a flat, slightly rounded edge. The larger ones are 5-6 mm across with either a similar tool which was inserted twice or a broader tool with two U-shaped bumps in the edge. The bases of these excisions are quite irregular in terms of microrelief and also exhibit striation. Therefore, these excisions were likely made on clay which was still somewhat wet. The edges of all decorations have been reworked during surface treatment. I presume the impressions and excisions to be on wet clay, but it is not clear-cut. The last decorative technique is incrustation: a white, powderish paste is found in both the impressions and the excisions. | Exterior surface: compact microtopography, glossy aspect with parallel bands of striation with scalopped edges (most pronounced around the shoulder). Inserted grains. Burnished soft leather-hard clay. Similar traces appear on the upper interior. | Interior and exterior surfaces are mottled, but tend on red brown with grey zones. On a break near the rim there is a sharp transition to a dark grey core. Ox-sred-ox. | FALSE
265 | 1918/X.56 | 98 | MI | Bowl | Complete, refit with hypsum, polymer and glue. Surface erosion. H = 8,6 cm; D = 23,9 cm. | There is a horizontal breakage pattern (especially around the base) and there are parallel horizontal undulations in the vessel wall. Coiling. The base is not entirely preserved: it appears strongly concave on interior, and strongly convex on the exterior, both with spiralling breakage patterns. A spiral coiled cup-like structure. The standing ring is an attached coil, the fissure has been reworked with a hard tool (see below). | Elongated vertical hollows of finger-size are visible on the interior and on rim and standing ring. Likely preforming by pressure with hands. Handles exhibit finger-sized hollows and appear not to cause breaks or bulging of the interior surface. Likely a modelled clay mass applied to the surface. Perforations of the handles leave irregula microrelief, so these perforations wer likely made on wet clay with a rounded object 3-4mm wide. Across the interior base ring and interior surface: deep parallel sub-horizontal striations with thickened edges. Scraping Reworked during surface treatment and/or finishing. | Interior and exterior surface are reworked. The interior of the standing ring, and some unburnished strips on the interior below the rim, as well as around the handles, show a matt surface with irregular microtopography. Likely wet smoothed with a soft tool, but few such surfaces remain. | Excisions with multiple tools and simple oblique impressions. Simple oblique impressions: 2) a rounded tool, 1mm across, with a stump end, which has been used to create the hatched patterns. Bases on these tend to be irregular in terms of microrelief but with clear thickened edges when cross-cutting. 3) A tool with similar specifications, but smaller than 1mm across. Only found on the handles and leaves similar impressions in terms of microrelief. Two tools are used for the excisions: 1) a tool with a flat, rhomboid edge which leaves striations at the base of the depressions. These are least deep and found in both horizontals and verticals. 2) a tool with a rounded, stump edge about 4mm across, which leave highly compact microrelief at the base of depressions. Found in the verticals only. In general, the bases of the excisions are compact in terms of microrelief, and rarely irregular, though some of the decorations show thickened edges, so the clay was not entirely dry. There are also depressions with striated bases, which might be the tool or the clay being slightly more wet. In general: leather-hard. The edges of all decorative depressions are reworked and overhanging, so these decorations were applied prior to surface treatment. | Interior and exterior surface: highly compact microtopography, glossy with inserted grains. Burnished. | Surfaces are brown with a sharp transition to a dark grey core on breaks. Ox-sred-ox. | FALSE
266 | 1918/X.54 | 98 | MI | Beaker | Complete, refit with gypsum. Some surface erosion. H = 12,7; D = 12,4 cm. | Slight parallel, horizontal undulations are visible in the upper and lower body. Coiling. Base: the exterior is concave with finger-sized hollows and a raised periphery. The interior is irregular and bulges sharply, with signs of a fissure around the central bulge. Likely a separately modelled clay mass with an adjacent coil. | Elongated finger-sized hollows appear on the neck and the exterior shoulder. Likely preforming by pressure with hands. The surface of the lower interior and shoulder interior features parallel, sub-horizontal, and diagonal striations which are deep and have thickened edges. Action with hard tool on wet clay: scraping. | Surfaces are partially reworked. The exceptions pertain to the base interior and the decorated surfaces of the exterior. The base interior has a matt aspect with a somewhat irregular microtopography, and partially covered, protruding particles. Exterior between decorations is similar, but with fully covered particles. Wet smoothing by soft tool is likely. | Simple incisions with an object with a rounded, stump edge less than 1 mm wide. Thickened edges appear and the microrelief at the bases is irregular with ribbed striations. Therefore made on wet clay. | Upper interior and exterior: compact microtopography, glossy with (especially on the upper exterior) parallel striations with scalopped edges. Inserted grains. Burnishing was applied to soft leather-hard clay. | Interior and exterior surface are light to dark brown with some darker patches. The core is difficult to observe, but appears to be red brown on eroded surfaces. Ox-ox-ox. | FALSE
267 | 1918/X.75* | 98 | MI | Bowl | Complete, refit with polymer. H = 7,5 cm; D = 24 cm. Surface erosion. | Regular undulations appear in the vessel wall. Usually around 2 cm apart and distorted by preforming. Horizontal breakage pattern. Coiling. Base interior bulges with a ring break around the periphery. The exterior is concave with finger-sized hollows and a raised periphery. Modelled centre with and adjacent coil. | Elongated finger-sized hollowsoccur on the interior surface. Likely as a result of preforming by pressure with hands. Handles (3x): slight depression on opposite interior surface. over-thickness visible on vessel wall surrounding the main mass of the handle. The handles also exhibit some finger-sized hollows. This means the handle is probably an applied and modelled clay mass. | Most surfaces are reworked On the shoulder exterior, between decorated zones: matt surface with partially covered particles and an irregular microtopography with perhaps some ribbed striation. Might be wet smoothed with a soft tool, but little to go on. | Excisions and simple oblique impressions. Simple oblique impressions with a tool with a round diameter less than 1mm across tapering to a sharp conical end. The bases of these depression can be quite irregular in terms of microrelief, so they were presumably made on wet clay. Excisions with two different tools. 1) A tool with an angular section (1 -2 mm across) and a tapering, stump point. Found in vertical lines and single incisions. The microrelief of the bases of these excisions can be irregular or compact. Either impressions or excisions. 2) A tool 3mm acorss with a stump end that is double U-shaped and leaves some striation. The microrelief at the bases is compact, so the tool was likely applied on drier clay. Traces of this tool can be found in verticals and horizontals. In general, the edges of the decorative depressions are reworked and slightly overhanging, so decoration happened before surface treatment. | Exterior surface and interior surface are generally compact in terms of microtopography, glossy, and with inserted grains. On the exterior, parallel vertical striation with scalopped edges occasionally occurs. Similar striations in horizontal orientations appear on the interior. As such, a burnishing operation on soft leather-hard clay is likely. | Surfaces are mottled, but tend to be (red) brown with dark grey patches. On eroded surfaces, the core is either red brown, or exhibits a sharp transition to light grey core. Ox-sred-ox. | FALSE
268 | 1918/X.66* | 98 | MI | Bucket shape | Complete, fragmented (n = 37, some refitted). Refit with gypsum and glue. H = 15,8 cm; D = 20 cm, on 20% rim survival. | Regular undulations appear in the vessel wall, and the break profiles are straight. Coiling. Note the vessel comes apart in large rectangular strips, but that this is likely due to weakening of the wall during decoration, as the breaks run along the decorative depressions. Base: in section there is a compact mass around the periphery, and there is a fissure on the exterior base which falls along this line. So coil adjacent. Centre is a flat mass which exhibits subtle finger-sized hollows and irregularities in wall thickness. These traces indicate a modelled clay diskwith coil adjacent. | Elongated finger-sized hollows are visible in the vessel wall and on the rim. Similar hollows appear on the base ring. These traces indicate preforming by pressure with hands. On lower exterior and interior: traces of parallel bands of deep, horizontal striations, possibly with thickened edges. This might indicate scraping, but it might also be a finishing operation. Handle (4x): seem to consist of applied clay masses (i.e. on breaks there is no sign of a plug) with finger-sized hollows from modelling, and additional threaded striations on some (likely due to added water). Perforations in the handle are 5mm wide and sometimes thickened edges, irregular microrelief, and ribbed striation are apparent at the base. As such, these handles are applied clay masses which were modelled, and perforated while wet. | Surfaces are reworked. Just above the base on the lower wall, and in some isolated zones around the upper exterior, sits a surface which is matt, with irregular microtopography, over-thicknesses and some ribbed striation. Wet smoothing with a hard tool. | Three techniques occur: simple (oblique) impressions, excisions, and incrustation. Simple (oblique) impressions with: 1) tool with one rounded side and a flat side, exhibiting a rounded edge and diameter 3-4mm wide. It is employed in two ways. Firstly, in excisions on the lower body. Secondly, on the crossed simple oblique impressions on the shoulder and below the handles. The traces indicate application to plastic clay, because there are thickened edges. However, further down toward the base, the microrelief at the base of the depressions can appear somewhat compact. The excisions near impressions show thickened edges, the separate ones have compact microrelief. Interestingly, the impressions can cut across the excisions on the lower surface, indicating the excisions happened while the clay was till somewhat wet. 2) A sharply tapering, rounded conical tool less than 1mm wide. Employed solely on the knobs. The bases of these depressions are somewhat irregular, comparable to those of tool 1. 3) a tool with a blunt edge (rounded on one side, flat on the other) employed in single simple impressions in excised lines near the the handles. Excisions with three tools. 1) a tool 4 mm wide with a straight edge and a rounded section, employed primairly in the verticals in the upper body. These verticals have striated bases which are comparable to the impressions in terms of microrelief and were likely made on clay which wasn't entirely leather-hard. 2) Excisions can also be found with the first tool employed in the impressions, primarily on the lower body. These tends to be compact in terms of microrelief, unless they occur near fields of impressions. Here they have thickened edges and impressions cut across. 3) excisions with a flat-tipped tool about 4-5mm and with a differentiated edge. Found in horizontals, and possibly the verticals on the lower body. The bases of these excisions are striated and with irregular microrelief and they are cross-cut by impressions with tool 1. As such, they were probably made on wet clay. Incrustation: Some of the impressions and excisions exhibit a white, powderish mass. However, care should be take in the interpretation given the refit with gypsum. In general, the edges of the decorations appear reworked during surface treatment, which implies decoration came before surface treatment. It is unclear whether this is also the case for incrustations, given that these are not preserved outside of the impressions. | Exterior surface (including base): compact microtopography, glossy aspect with inserted grains. This surface can flake off. On occasion vertical bands of striations with scalopped edges. Burnished soft leather-hard clay. Higher up on the surface more fine striation with regular edges. Interior: similar to the exterior surface, but with striations in sub-horizontal orientations. These traces possibly also cover the base, which is more matt and less regular in terms of microtopography, but still compact with inserted grains. | The exterior surface is dark brown to brown, below which a red brown layer appears, and then a sharp transition to a dark grey core which transitions again into another red brown layer and then a darker brown interior. Ox-sred-ox. With colour distortion from surface treatment. | TRUE
269 | 1984/III vnr 2 | 101 | MI | Collared flask | Complete, fragmented (n = 10, some refit), refit with glue and tape. H and D indet. Surface erosion. | Coil joints are visible on the interior. The break profiles are straight, and occur at intervals of ca. 1,5 cm. The inner surface was never reworked. The collar consists of a single coil placed on top of the shoulder, which was then preformed by pressure to an everted rim. Another coil was set on top and reworked by pressure to form the rim. Coiling. The base shows a circular over-thickness in the centre with a fissure surrounding it, and then another break aound the attachment point of the lower wall. On the exterior, the centre exhibits a finger-sized hollows and the periphery is raised. Modelled clay mass with a coil adjacent. | Elongated finger-sized hollows just above the base and on the shoulder. Similar hollows appear on the collar (see above). Likely preforming by continuous pressure. | The lower interior has an irregular microtopography with matt aspect, and partially covered, protruding particles. Likely wet smoothed by a soft tool. The upper body was probably not smoothed, as evidenced by the visible coil joints; smoothing on the lower interior body porbably also superficial. Upper exterior just below neck also exhibits a matt aspect, with protruding, partially covered particles, and an irregular microtopography. But this might be due to erosion. Large sections of exterior are reworked. | Simple incisions, excisions, and simple impressions. The simple incisions are made with a tool with a rounded, serrated edge 1-2 mm wide. There are thickened edges, and ribbed striations at the base of the depressions. The impressions are also set into these incisions, so I assume the incisions are made on wet clay. The simple impressions are made with a tool with an oval section about 2-3 mm long and 1 mm broad and a blunt point. Bases of these impressions have irregular microrelief, so they were likely made on wet clay. The same tool was likely used for the excisions below the shoulder, which also exhibit ribbed striations and irregular microrelief at the bases. As such, these excisions too were likely made on wet clay. | Exterior (including base) has a compact microtopography, glossy aspect, and inserted grains. Likely burnished leather-hard clay. The exterior shoulder is eroded in some areas and has a more irregular microtopography. This zone may be unworked. | The exterior is mottled (fluctuates between light and darker grey with dominant brown to orange brown colours). The core exhibits a brown red colour, and the interior surface a paler shade of this colour. Ox-ox-ox. | TRUE
270 | 1984/III vnr 1 | 101 | MI | Misc | Complete, refit with glue and gypsum. H = 1,9 cm; D = 9,5 cm at 45% rim survival. | The base is bulging on the interior, with finger-sized hollows towards the periphery. Might be a modelled clay disk. There is a circular break around the periphery of the base with a concentrated mass (relic coil) visible in section. The standing ring is probably a coil as it forms an undulation. The wall itself is an additional coil as visible on breaks from the orientation of particles and voids. Coiling. | Elongated finger-sized hollows appear on the rim and standing ring, likely as a result of preforming by pressure with hands. Evidence is a bit meagre. | Below the rim on the interior surfaces are some areas with irregular microtopography and ribbed striations, as well as protruding, partially covered particles. Might be wet smoothed by a soft tool and some added water, but few of these surfaces are left. There are zones on the exterior which are similar (minus the striation), but might be the product of erosion. Surfaces partially reworked. | Incrustations and simple oblique impressions, as well as simple incisions. Simple oblique impressions with a tool with a flat, rounded tip, and a round diameter about 3mm wide. Bases have irregular microrelief, so likely aplied on wet clay. The same tool is also used for two perforations from the outside of the vessel through the base. These perforations have irregular microrelief and striation at the base. Therefore, they were likely made on wet clay. Some of the incisions end/start on a impression with a tool with rounded section, pointed edge and 1mm broad. Likely made on wet clay given that the impressions are set into them. Incrustation: some of the impressions filled with a powderish, white mass. Probably after surface treatment, because these depressions also have reworked edges. | The interior surface has a compact microtopography, with glossy aspect and inserted particles. There is also fine striation with regular edges. Might be burnished stiff leather-hard clay. Other surfaces often appear eroded. | Interior and exterior surface are dark grey brown, and a sharp transition to a red brown margin and dark grey core can be seen on breaks. Ox-sred-ox. With a surface treatment such as smudging possibly distorting the surface colour. | FALSE
271 | 1984/III vnr 14 | 101 | MI | Amphora-like | Complete, fragmented (n = 67). Including rim, base, shoulder, wall and handle. D= 22 cm at 15% rim survival. Some surface erosion. | Base interior bulges gently with some hollows occurring towards the periphery. The exterior caves in with finger-sized hollows. In cross-section, the orientation of voids and particles indicate a conical clay mass with obliquely oriented matrix next to it. The base fragment is circular. Modelled mass with adjacent coils. In cross-sections of the lower body: concentrated masses with oblique orientation of voids and particles visible. These relic coils are about 1 cm across. Undulations and fissures occur at similar intervals in the upper body. The shoulder is roughly that breadth and has come away in separate strips. Coiling. | Elongated finger-sized hollows appear on the interior surface near neck and shoulder. As such, likely preforming by pressure with hands. The lower and upper part of (a) handle(s) survive(s). Both ends exhibit clear plugs, one still embedded in the wall, but over-thicknesses masses also appear around the attachment point of the handle to the exterior wall. The arc of the handles are consistent with finger-sized hollows, but not enough left to tell for sure. In sum, these handles were made by perforating the vessel wall, application of a coil/ribbon with a plug, followed by support mass and modelling of the handle. | Exterior surfaces reworked, interior partially reworked. Below rim on exterior: a thickened edge from shaping of the rim is visible. Below this edge is a matt surface with partially covered particles, ribbed striations, and an irregular microtopography. Wet smoothed with a soft tool, perhaps some added water. On the interior shoulder, a similar surface with fully covered particles is visible. So smoothed with a soft tool while wet. The surface of the handle is matt, with irregular microtopography, and partially covered, protruding particles. Likely also wet smoothed with a soft tool. | Simple (oblique) impressions and incisions. The incisions are made with a 3-4mm broad tool with a rounded edge. The impressions are set into these incisions, so I assume they were made on plastic clay. Simple (oblique) impressions with various tools. 1) a stump rounded edge and rounded diameter, about 2-3mm across. Leaves thickened edges, implying application to wet clay. Impressions with this tool are found in the arcs and the reticulate pattern on the shoulder, which were made by means of simple oblique impressions. 2) A sharply tapering tool with a rounded diameter and conical point. These depressions are situated on the handle. The depressions have thickened edges, and irregular microrelief at the bases. Therefore, these simple oblique impression were made on wet clay. 3) a tool with a square section 3-4 mm long and 1-2mm broad, and a rounded edge. Impressions with this tool are set into incisions and leave thickened edges there. Simple impression made on wet clay. 4) A tool which leaves triangular impressions with a stump point. About 1-2 mm broad and 4mm long. Irregular microrelief at the bases, and thickened edges imply application to wet clay. Might be a partial print of tool 3. All decorations were made on plastic clay. The impressions cut across the incisions. | Exterior surfaces (including those on the base) have a compact microtopography, glossy aspect, and inserted particles. Criss-crossing diagonal to horizontal bands of striations with regular edges appear on well preserved surfaces. Burnished stiff leather-hard clay. The interior surfaces similar, but with less regular microtopography, and zones where these signs are absent can appear on the interior shoulder, and upper body. | Exterior surface is red brown, but with a mottled appearance (dark grey patches). The upper interior is light brown, but transitions to a dark grey colour. On breaks a sharp transition from a red brown margin to a dark grey core is visible. Ox-sred-red. | TRUE
272 | 1984/III vnr 72 | 101 | MI | Bowl | Complete, refit with glue. Surface erosion. H = 3,9 cm; D = 7 cm at 10% rim survival. | Base interior bulges with finger-sized hollows. Fissure is visible at the joint to the lower wall. This might indicate assembled elements, but across entire surface, similar hollows appear, as well as sharp finger-sized fluctuations in wall thickness, with large difference between upper and lower body. Likely modelled. | Probably as an extension of roughing out: preforming by pressure by hand. The evidence for this technique are elongated finger-sized hollows, especially around the upper body. | The interior surfaces have partially covered, protruding particles, irregular microtopogaphy, and matt aspect with threaded or ribbed striations. Likely wet smoothed by a soft tool and some added water. | None detected | Exterior surface is moderately more compact in terms of microtopography, exhibits gloss, and has inserted grains. There is some striation with regular or scalopped edges on the base. Possibly burnished leather-hard clay. | Surfaces are brown to red brown, on lower body seemingly a sharp transition to a dark grey core. Ox-sred-ox. | FALSE
273 | 1984/III vnr 48 | 101 | MI | Beaker | Complete, fragmented (n = 6) and partial refit with glue and tape. Surface erosion. H indet; D = 10 cm at 15% rim survival. | The wall has a horizontal breakage profile. Several breaks with internal bevels appear in the lower body, but breaks on the upper body have external bevels judging by the concentrations in the cross-section. A horizontal fissure appears on the shoulder. These are indicators for coiling. The coils are about 2 cm across. The base is lenticular with finger-sized hollows towards the periphery. On the exterior a single hollow appears at the centre (which is depressed). The base interior exhibits a fissure around the base at the attachment point of the lower wall. Probably a modelled base with the first coil mounted on top and affixed with an additional mass. | Some elongated, finger-sized hollows are present on the interior shoulder and around rim exterior, and lower body. As such, the vessel was likely preformed by pressure with hands. | Surfaces appear largely reworked. The interior of the base has an irregular microtopography with partially covered, protruding particles, and matt aspect. Smoothed by a soft tool while wet. | Simple oblique impressions and simple incisions, possibly with the same tool. Simple, oblique impressions with an object with a rounded diameter and a tapering, conical end about 1-2mm across. Presumably on wet clay, but some of the bases do appear more compact in terms of microrelief. These impressions are set into some of the incisions. Simple incisions with a tool 1-2mm broad and a rounded V-shaped section. Edges are reworked during surface treatment, the bases have irregular microrelief, meaning application to wet clay. Impressions are set into the incisions on the upper body. As such, the incisions were probably applied to wet clay, or clay which was not enirely leather-hard. Incisions start with an impression from the same tool as the impressions, and this tool is sometimes reinserted. | The exterior surface has fairly compact microtopography with inserted particles and gloss despite erosion. The edges of the decoration are reworked. No macroscopic striation. Burnish is likely, possibly applied to leather-hard clay. The upper part of the interior and shoulder are similar. | Exterior and interior surfaces are light brown, but on breaks a sharp transition to a dark grey core appears. Ox-sred-ox. | FALSE
274 | 1984/III vnr 51 | 101 | MI | Beaker | Complete, fragmented (n=7) refit with glue and tape. Surface erosion. D =10,3 cm. H = indet. Carbonisd mass on exterior. | Horizontal breakage pattern with breaks at the shoulder and lower body. In cross-section, the relic coils have internal bevels in the lower body, and external bevels on the upper body. Coiling. Base shows finger-sized hollows and is mostly flat on the in- and exterior. The orientation of particle and voids in cross-section shows a lenticular mass with some relic coils towards the periphery. Likely modelled with an adjacent coil. | Finger-sized hollows occur around rim and on upper interior surfaces, similar elongated hollows appear around the shoulder interior. Preforming by pressure with hands. | Surfaces are partially reworked. Further down on the interior, the surfaces have irregular microtopography, exhibit partially covered, protruding particles, and a matt aspect. Might be wet smoothed by a soft tool, but hard to tell. | Excisions with a tool with a rounded diameter of 2-3mm and a rounded edge which leaves some ribbed striations. Bases can have fairly compact microrelief but with thickened edges. At the end of the depressions some mass is left standing. Likely made on wet clay. | Exterior and upper interior have a compact microtopography, which is not entirely regular. Especially on the exterior striations with regular edges in sub-horizontal orientation appear. There is a slight gloss as well as inserted particles. These characteristics might indicate burnished stiff leather-hard clay. | Exterior surface is dark grey to light brown. Core is dark grey as is the interior. Red, possibly Ox-sred-red, but hard to tell due to erosion. | TRUE
275 | 1984/III vnr 51 | 101 | MI | Beaker | Complete, fragmented (n = 11) refit with glue and tape. H = 9 cm; D = 8 cm at 20% rim survival. | Horizontal breakage pattern with hollow break profiles in the lower body, and similar concentrations visible from orientation of particles and voids in the cross-section. It is harder to detect traces on the upper body, but horizontal undulations are present. Coiling. Base: the oprientation of voids and particles in a cross-section shows a lenticular mass in the cente with a second mass placed on its periphery. Then adjacent to these masses the first coil of the wall. Some finger-sized hollows appear on the periphery of the interior. Modelled with adjacent clay mass. | Elongated finger-sized hollows occur around the lower body, shoulder, rim and neck. Likely preforming by pressure with hands. | The surfaces are reworked. There are some unburnished strips below the rim on the exterior, as well as on the interior around the shoulder. In general these surfaces are, matt with a somewhat irregular microtopography, and over-thicknesses. Little to go on, but might indicate smoothing with a hard object prior to burnishing. | Simple incisions with a tool with a sharply tapering, rounded edge slightly over 1mm broad. Some of the incisions are clogged by surface treatment. No thickened edges and compact microrelief at the bases. Therefore, these incisions were made on leather-hard clay. | Exterior surface: compact microtopography, glossy aspect with inserted particles. Occasionally striation with regular edges. Burnish stiff leather-hard clay. Similar traces appear on the upper interior and around the shoulder, but this surface is more irregular in terms of microtopography. | Surfaces are mottled. The exterior tends on light brown with dark grey patches, the interior is the reverse. There is a sharp transition to a dark grey core. Ox-sred-red. | FALSE
276 | 1984/III vnr 47 | 101 | MI | Beaker | Complete, fragmented (n= 16), refit with glue and tape. Some surface erosion. H = indet; D = 16 cm at 40% rim survival. | Horizontal breakage pattern, recurring hollow break profiles in the upper and lower body. Coiling. Base is a flat mass which exhibits finger-sized irregularities in thickness, as well as signs of a ring fissure for the first coil which was attached diagonally. Modelling clay disk. | Hard to spot due to extensive surface treatment. Elongated finger-sized hollows appear on the rim, and on the shoulder interior. Likely preformed by pressure with hands. On the interior shoulder and the base interior are banded, deep striations with thickened edges and an irregular microrelief. These traces indicate scraping, but are difficult to observe due to surface treatment. | Surfaces reworked. The surface treatment is less regular on the upper interior and the interior below the shoulder. Sometimes matt surfaces with an irregylar microtopography, protruding grains and striations with thickened edges survive. Might be wet smoothed with a hard tool, but few of these surfaces survive. | Simple, oblique impressions with a tool with a rounded, conical tip which tapers sharply and is about 1 mm broad. Presumably on wet clay because there are some thickened edges where impressions cross cut each other. However the microrelief at the base can appear compact. Surface treatment clogs some of the impressions, and thus came afterward. | The exterior surface has a compact microtopiography, glossy aspect, and some fine striation with scalopped edges and compacted bases. On the interior the striations are more pronounced and in more irregular angles. Burnishing soft leather-hard clay. | The exterior is mottled but tends on light brown. The interior tends on grey. On breaks a there is a sharp transition: ox-sred-red. | TRUE
277 | 1985/XI vnr 11 | 102 | MI | Bowl | Complete, some fragments missing. Surface erosion. D = 6,5 cm; H = 5,5 cm. | Finger-sized facets and irregular wall thickness across entire body. Wall thickness thins out substantially the further from the base. The base itself has a bulging centre lined by finger-sized hollows. Modelling. There are some lines on the interior which resemble fissures, but I think these relate to modelling, because they are not consistent horizontal fissures as could be expected from coils. | Probably as an extension of roughing out: there are some elongated finger-sized hollows around the rim and base exterior: likely preforming by pressure with hands. | Interior and exterior surfaces: matt aspect, somewhat irregular microtopography with partially covered, protruding particles. Exterior has a slightly more compact microtopography. Wet smoothing with a soft tool. | None detected | None detected The exterior is fairly compact in terms of microtopography, but also matt with protruding particles. Likely not burnished. | Interior and exterior surfaces are generally bright red brown (but mottled), on some breaks indications of a sharp transition to a brown core. Ox-ox-ox. | FALSE
278 | 1985/XI vnr 12 | 102 | MI | Bowl | Complete, some chip damage at the rim, not entirely clean: surface coated with loam. H = 3,8 cm; W = 6,2 cm. | Hard to observe but finger-sized hollows appear across the entire exterior, as well as the base interior and exterior. Modelling. | Rim shows elongated hollows from preforming by pressure with hands, likely also as an extension of preforming. | Surfaces have an irregular microtopography, matt aspect an partially covered, protruding particles fully covered particles. On the interior, there appears to be some ribbed striation. Likely wet smoothed by a soft tool with additional water. | None detected | Remnants of a surface with compact microtopography, glossy aspect, and dark grey colour which flake off are possibly preserved on the interior. Burnishing leather-hard clay, but little to go on. | Surfaces are coated with sediment, but on breaks there seems to be a light to red brown margins which transitions sharply to adark grey core. Ox-sred-ox. The lower interior surface is largely dark grey. | FALSE
279 | 1985/XI vnr 14 | 102 | MI | Bowl | Complete, half missing. Refit with glue. Some surface erosion. H = 3,5 cm; D = 6,5 at 40% rim survival. There is a protrusion on the wall, but designating it a handle might be overinterpretation. | There is a horizontal over-thickness around the entire circumference of the vessel. Likely a coil was applied, as there is also a ring fissure around the base. Coiling. The base is lenticular with finger-sized hollows towards the exterior. In cross-section: a lenticular mass with coils mounted on the periphery appears from the orientation of particles and voids. Modelling with adjacent mass. | Strong finger-sized hollows are observed on the upper body. Likely as a result of preforming by pressure with hands. There is one thickened, round section on the upper body. It might result from pre-forming, but might also be an applied clay mass mimicking a handle? | Surfaces are reworked. The lower interior exhibits the remnants of striations with thickened edges and there is some ribbed striation near these surfaces. Possibly wet smoothed with a hard tool. | Simple, oblique impressions with a tool about 2mm across, with a flat, slightly hollow tip wit two bulges on the other side. The bases of the impressions have irregular microrelief, so the impressions were made on wet clay. The edges were reworked during surface treatment. | The exterior and interior surface have a compact microtopography with inserted grains and sometimes striations with scalopped edges occur on the interior. This surface can flake off. Burnished soft leather-hard clay. | Exterior surface is red brown to dark grey. The interior surface dark grey with brown underneath. On breaks, a sharp transition is visible to a dark grey core. Ox-sred-ox. With surface treatment such as smudging possibly. | FALSE
280 | 1985/XI vnr 42 | 102 | MI | Beaker | Complete, fragmented (n = 4) with some parts missing and refitted with glue and gypsum. H = 8,8 cml; W= 10 cm at 15% rim survival. | Horizontal breakage pattern, generally at intervals of 1,5 cm. Profile of the breaks is hollow. Coiling. Base is lenticular with finger-sized hollows towards the periphery. The first coil was mounted directly on top of this mass with a hollow joint. Modelling clay disk. | Just above the base on the interior surface, in the interior shoulder and possibly on the rim: elongated finger-sized hollows appear. Preforming by pressure with hands. | The lowermost sections of the interior and exterior, as well as the base exterior and interior: irregular microtopography, matt surfaces with partially covered, protruding particles. Likely wet smoothed by a soft tool. | Simple oblique impressions with stab-and-drag movement. The tool had a rounded cross-section with a conical tip which tapered sharply. It was around 1mm across. There seems to be a stab-and-drag technique in play, as some bases exhibit striations and the impressions are not continuous. Likely done on wet clay. The edges of the decorative depressions have been reworked and partially clogged during surface treatment. | The upper exterior surfaces (including decorated areas and on some sections also lower) and upper interior (to just above the base) surfaces are generally compact in terms of microtopography, and glossy with inserted grains. Striations with scalopped or regular edges occur rarely. Burnishing likely. | Exterior and interior surface are brown. On breaks there is a sharp transition to a dark grey core. Ox-sred-ox. | TRUE
281 | 1985/XI vnr 39 | 102 | MI | Beaker | Complete, fragmented (n = 6) refit with gypsum and glue. Some surface erosion. H = 11,2 cm; D = 12 cm at 25% rim survival. | Horizontal breakage pattern with straight profiles of the breaks. Also concentric, circular fissues on the base interior and shoulder, as well as an over-thickness on the shoulder when seen in section. Coiling. An extra coil applied to the interior of the shoulder. The base is lenticular with finger-sized hollows on the exterior. There are spiralling, circular fissures on interior and signs of a clay mass spread out across the base and lower wall: coiling. | Elongated finger-sized hollows appear around the shoulder interior, base, and rim. Likely preforming by pressure with hands. | Surfaces are reworked. Base interior and exterior show more irregular microtopography, a matt aspect, and partially covered, protruding particles. Likely wet smoothed by a soft tool and not reworked. | Simple incisions with a tool with a V-shaped edge which leaves striations and was less than 1 mm thick. The bases are irregular in terms of microrelief, and the edges were reworked during surface treatment. Some of the incisions are clogged due to the surface treatment. Re-insertions of the tool visible aorund the shoulder. Likely made on wet clay, possibly from the lower body upward. | Upper interior and exterior eroded (but exhibit same traces), as do lower interior and exterior. Parallel, horizontal striatons with scalopped edges (esp. pronounced on interior shoulder), compact microtopography, glossy aspect, and inserted grains. These traces indicate burnished soft leather-hard clay. | The exterior is mottled but both the exterior and interior tend on light brown. On breaks there is a sharp transition to dark grey. Ox-sred-ox. | TRUE
282 | 1985/XI vnr 70 | 102 | MI | Bowl | Complete, fragmented (n = 24) refit with glue and gypsum. D = 21 cm at 30% rim survival; H is indet. Surface erossion. | Hard to detect due to decoration, but horizontal breakage pattern and horizontal undulations occur. Several breaks have internal bevels. Coiling. The base interior exhibits a fissure around the periphery and has finger-sized hollows across it. The exterior features similar hollows and bulges. It seems from the breakage pattern the coil for the standing ring was mounted adjacent to the base, then a coil was placed on top of this joint, and the wall joined with the base above this coil. Modelled disk with adjacent coil. | Elongated finger-sized hollows appear on the rim and base ring, as well as on the lower body. Likely preforming by pressure with hands. | Below the rim on the interior surface and on some sections of the exterior surface, the surface appears more matt with fairly irregular microtopography and some over-thicknessses. Might be the result of wet smoothing with a hard tool, but little to go on. | Simple oblique impressions. The tool had a oblong, rounded section wit a slightly pointy edge and was around 5mm broad. The microrelief of the bases can appear both compact and more irregular. The impressions were likely made on wet clay. The edges are reworked during surface treatment. The impressions on the lower body may have been made with the vessel upside down given the angle of insertion and the slope of the vessel wall in this area. | Entire surface: compact microtopography, glossy aspect (but covered in dirt) with inserted particles. Horizontal and vertical striations with scalopped edges are also visible. Burnished soft leather-hard clay. | Interior and exterior surfaces are mottled, but generally light or red brown. On breaks there is a sharp transition to a dark grey core. Ox-sred-ox. Further down the interior surface is also dark grey and no transition occurs. | TRUE
283 | 1947/VII.2/AB119 | 103 | MI | Amphora-like | Complete, partial restauration with gypsum. Localised surface erosion. H = 6,8 cm; D = 6,1 cm. | The lower body exhibits parallel horizontal undulations about 1,5 cm apart. A concentric fissure appears on the shoulder interior. Coiling. Base: break rings the interior surface. Both the interior and exterior bulge with finger-sized depressions. Likely modelled. | Elongated finger-sized facets are present in the lower body and around the shoulder. These traces indicate preforming by pressure with hands. The handles (x2): on the eroded part a crater and more dense mass are visible inside the vessel wall. Likely the wall was perforated and plugged with a coil. This also causes a sharp bulge on the interior. The perforation in the handle was made with a round tool about 4mm wide on plastic clay (thickened edges and ribbed striations are visible). The handle further shows finger-sized hollows from modelling. | Lower exterior surface was reworked. Upper exterior and interior, as wel as base interior: in general the appearance is more irregular in terms of microtopography, and matt with partially covered, protruding particles and ribbed striation. Might have been wet smoothed with a soft tool and some added water. Lower interior: Slightly more regular microtopography with inserted particles and star-shaped cracks around them, as well as sub-horizontal striations with thickened edges. Likely worked with a hard tool while wet with some additional water. | None detected | The exterior surface below the shoulder (including base) has a compact microtopography, with slight gloss and inserted particles. No macroscopic striations. Likely shining. | Surfaces have a red brown, terracotta-like colour. No changes in colour visible on eroded surfaces. Ox-ox-ox. | FALSE
284 | 1947/VII.18/AB204 | 103 | MI | Beaker | Complete, fragmented (n=5) partial refit with glue. H = indet; D = 10 at 15% rim survival. | Horizontal breakage pattern. Bevelled breaks in the lower and upper body. However, the bevels are internal in the lower body, and external on the upper body. Coiling. The base is lenticular with finger-sized hollows on the exterior. A circular fissure appears around the base interior. Likely a separately modelled clay mass with additional mass added. | Elongated finger-sized hollows visible around the shoulder, upper interior surfaces, as well as the exterior lower body. These traces indicate preforming by pressure with hands. | Especially on the interior from half-way the upper body downward: irregular microtopography, matt aspect, partially covered, protruding particles and occasionally ribbed striations. Likely wet smoothed by a soft tool with some additional water. | Simple oblique impressions and simple incisions, probably both with the same tool. The tool is 1 mm broad with the tapering edge exhibiting two ridges (seen both on impressions and incisions) the section is square, like the head of a screw driver. The tool is inserted with the edge in vertical orientation, but the lower half has two ridges along the length, possibly double incisions). Classified as stump tool. Bases of the impressions and the incisions feature irregular microrelief, thickened edges on the impressions, and striations on the incisions. Therefore, probably made on wet clay. The edges of the depressions were reworked during surface treatment. One of the incisions causes plastic deformation of the impressions, so the impressions likely came before the incisions. | There are definite suggestions of surface treatment on the exterior, notably the reworked edges of the incisions, and the more compact microtopography and inserted particles around the upper body. However, the surface is also eroded and a bit irregular in terms of microtopography and matt as a result. Possibly burnished. | Interior and exterior surfaces are bright red brown (terracotta), with a sharp transition to a grey core. Ox-sred-ox. | TRUE
285 | 1947/VII.18/AB190 | 103 | MI | Beaker | Complete, fragmented (N=11), partial refit with glue. H = indet; D = 10 at 25% rim survival. | Horizontal breakage pattern, at 1 cm intervals. The breaks have internal bevels in the lower body, and external bevels in the upper body. The transition in coil joints occurs on transition from neck to shoulder. Coiling. Base bulges slightly on exterior and sharply on interior. A circular fissure sits around the periphey or the interior. In cross-section, the orientation of particles and voids shows a lenticular clay mass at the centre of the base with the first part of the wall smeared out against it diagonally. Finger-sized hollows appear on the interior. Modelled with adjacent clay masses. | Some elongated finger-sized hollows appear around the shoulder interior, lower exterior and on the rim. Likely preforming by pressure with hands. | Surfaces are reworked. The base exterior is more matt and has an irregular microtopography (but this might be due to erosion). Similar surfaces with partially covered, protruding particles pop up on the base interior. Little to go on. Perhaps wet smoothing by soft tool. Possible role for erosion. | Simple incisions and simple oblique impressions. The impressions are made with a tool slightly over 1 mm broad, and 6 mm long, with a blunt, rounded point with a bit of a sharp tip on one end (looks like a rice grain). Bases are have irregular microrelief: therefore these decorations were made on wet clay. The incisions are made with a tool 1mm broad, with a blunt, rounded edge. Bases appear similar to those of impressions, perhaps somewhat more compact in certain instances, so likely also on wet clay. Reworked edges, sometimes clogged due to surface treatment, perhaps some thickened edges apparent. | Across entire exterior (perhaps base excluded) and interior surface (excluding base): parallel striations in sub-horizontal orientation with scalopped edges. Compact microtopography and glossy aspect with inserted particles. Burnished soft leather-hard clay. | Exterior and interior tend on pale brown, but are mottled. On breaks there is a sharp transition to a dark grey core. Ox-sred-ox. | FALSE
286 | 1947/VII.19/AB199 | 103 | MI | Beaker | Complete, refit with gypsum. D = 8,9 cm; H = 9,5. Surface erosion, material glued to lower interior. | The upper and lower body exhibit horizontal undulations about 1 cm apart. Coiling likely. Base: interior bulges with finger-sized hollows around the centre of the bulge. The exterior surface is flat. A ring break is present around the base interior centre. Likely a separately modelled clay mass with adjacent coil/consolidatation mass. | Elongated finger-sized hollows occur on rim interior shoulder, and lower exterior. Preforming by pressure with hands. | Interior surface is reworked, the exterior surface of the upper body was also reworked. Erosion and material adhered to interior surface also impede observation. Certain areas of the lower body which seem uneroded (thickened edges are present), appear matt, with slightly irregular microtopography and partially covered, protruding particles. Wet smoothed by soft tool. | Simple incisions with a tool around 1 mm broad, a rounded section, and relatively stump, tapering tip. The tool was re-inserted on occasion, leading to a somewhat irregular outline of the lines. The incisions can be clogged due to surface treatment. Hard to tell due to erosion, but the bases of the incisions seem to have an irregular microrelief. As such, an application to wet clay is likely. | Interior surface and upper exterior surface: parallel horizontal bands of striations with scalopped edges, as well as a more compact microtopography and inserted grains. Remnants of gloss. Likely to be burnished, but erosion and restauration hamper observation. | Surfaces are light brown, on eroded areas a sharp transition to a grey core is also visible: ox-sred-ox. | FALSE
287 | 1947/VII.19/AB200 | 103 | MI | Beaker | Complete, fragmented (n=4) refit with gypsum and glue. Some surface erosion. H = 11 cm; D = 11,8 cm. | Horizontal undulations occur on the upper and lower body. Coiling is likely. The base exterior is irregularly shaped with finger-sized hollows. The interior bulges sharply and has finger-sized hollows towards the periphery. A ring fissure occurs around it. Likely a modelled clay mass with coil diagonally on top. | Elongated finger-sized facets appear around the rim, lower body, and shoulder. Preforming by pressure with hands. | The surfaces are reworked. Some surfaces on the lower exterior and upper interior appear a bit more irregular in terms of microtopography, with matt aspect, and protruding coarse fraction. The base interior has a similar surface. Likely wet smoothed by a soft tool. | Simple, oblique impressions. The tool is less than 1 mm wide and tapers sharply with a conical point. Most of the decorations on the lower body consist of continuous impressions with this tool. The bases of these impressions have irregular microrelief, indicating an operation on wet clay. On the shoulder, some of these lines change into stab-and-drag lines. | The exterior surface (especially the upper body, and to a lesser extent the lower body) and possibly the upper and lower interior all exhibit traces of surface treatment. Especially the upper exterior and shoulder have a compact microtopography, glossy aspect, and inserted particles. Similar surfaces are present around the exterior shoulder. The lower exterior and base exterior still have compact microtopography with inserted particles but a more irregular appearance, and less gloss. The upper and lower interior have been partially sanded and eroded, but appear compact in terms of microtopography. The lower interior also shows possible scalopped striation. Shining soft leather-hard clay likely. | Interior surface is dark grey, exterior surface is red brown and somewhat mottled. Sharp transition to a dark grey core is visible on breaks. Ox-sred-red. | FALSE
288 | 1947/VII.20/AB198 | 103 | MI | Beaker | Complete, fragmented (n=2). Partial refit with gypsum and glue. Surface erosion. H = 7,8cm; D = 7,4 cm. | Base interior bulges and exhibits a ring fissure around it. The base exterior is concave with finger-sized hollows. Likely modelled with adjacent coil. Vessel wall shows slight horizontal undulations in upper and lower body. The sherd from the shoulder shows a bevelled break in this section. Coiling is likely. | Some elongated finger-sized hollows appear in the lower exterior and shoulder interior. Preforming by pressure with hands. | The base and interior shoulder are matt with partially covered, protruding particles, and an irregular microtopography. Little to go on but might be wet smoothed by a soft tool. | Simple oblique impressions, possibly with two tools. Tool 1 has a rounded section, slightly over 1 mm broad and tapers to a sharp conical point. Bases of these impressions have an irregular microrelief, so the tool was likely applied to wet clay. Tool 2 had a flat tip with rounded edge, less than 1 mm broad. The bases of impressions with this tool can be quite irregular in terms of microrelief and thickened edges appear on some. Set into impressions with tool 1. As such, these impressions were also made on wet clay. | Hard to observe due to erosion, but the upper interior, lower interior, upper and lower exterior, and base exterior have a compact microtopography, pale brown surface colour, and sometimes striations with scalopped (?) edges and a high gloss. Particles are inserted. Likely the result of a burnishing operation. | Exterior and interior surfaces are light brown to red brown. On eroded surfaces, breaks exhibit a sharp transition to a dark grey core. Pale brown layer overlies the red brown margins of the core. Ox-sred-ox. With surface treatment such as smuding possibly. | TRUE
289 | 1947/VII.19b/AB197 | 103 | MI | Beaker | Complete, fragmented (n=5). Refit with glue and gypsum. Severe surface erosion. H = 10,4 cm; D = 9,6 cm. | Horizontal break appears along the entire shoulder, subtle horizontal undulations are visible in upper body, and possibly the lower body. Coiling likely. The base exterior is concave with finger-sized hollows. The interior is bulging with finger-sized hollows on top. A circular fissure appears around the base on the interior. Likely a separately modelled clay mass. | Elongated finger-sized hollows are observed on the lower exterior, interior shoulder, and around the rim. Preforming with pressure by hand. | Surfaces are partially reworked. On the interior, the surface can on occasion be more irregular in terms of microtopography, and matt with, especially further down, partially covered, protruding particles. A similar surface is present on the exterior shoulder, but more irregular. Perhaps wet smoothed by soft tool, but hard to tell. | Simple incisions with a tool with a rounded section which tapered to a blunt point between 1-2 mm thick. The bases are compact in terms of microrelief, but thickened edges can be found on shoulder, so likely made on wet clay. The outline of the lines is irregular and incisions can appear clogged. The tool is sometimes re-inserted lower down on the same line. | Traces of surface treatment appear on the upper exterior and interior, possibly on the lower exterior and base: in places a surface with a compact microtopography, and glossy aspect survives. This surface can flake off and exhibits inserted grains. No macroscopic striation, but little of the surface remains. Likely burnished soft leather-hard clay. | The interior and exterior surfaces are light brown to red brown. On breaks, a sharp transition to a dark grey core appear. Ox-sred-ox. | FALSE
290 | 1947/VII.18/AB165 | 103 | LFG | Bowl | Fragmented (n=14), partial refit with glue. H = indet; D = 16 cmat 10% rim survival. | The base exhibits finger-sized hollows on the interior and exterior, and is slightly lenticular. In cross-section, the orientation of particles and voinds indicates the first coil was mounted diagonally against this conical mass. Modelled with adjacent coil. Horizontal breakage profile with predominantly bevelled breaks. On the lower body, the breaks have internal bevels, on the upper body this is not entirely clear due to fragmentation, but looks to be similar. Coiling. | Hard to observe due to erosion and poor preservation. Some elongated finger-sized hollows seem to occur around the interior of the upper body and just above the base on the interior surface. Might indicate preforming by pressure with hands. On the interior shoulder, there are some parallel sub-horizontal, broad striations with thickened edges. The area looks to be eroded and/or reworked, so some uncertainty comes with this interpretation, but these traces might indicate scraping. | Surfaces reworked and/or eroded. Around the standing ring is a small section with a matt surface, irregular microtopography, protruding particles, and some ribbed striation. This area was likely left unburnished, and these traces indicate wet smoothing by a soft tool. | None detected | The entire interior and exterior surface have a compact microtopography, glossy aspect, and inserted particles. Parallel bands of horizontal striations with scalopped edges appear as well. Burnished soft leather-hard clay. Often eroded. | Surfaces are red brown. A sharp transition to a dark grey core appears on breaks. Ox-sred-ox. | FALSE
291 | 1947/VII.4 | 103 | MI | Beaker | Complete, fragmented (n = 5). One of the sherds (a shoulder fragment) exhibits a different decorative technique and might belong to a different vessel. Partial refit with glue. Surface erosion, and striations with scaled edges around base interior. H = 10 cm; D = 9 cm at 15% rim survival. | A horizontal fissure appears around the interior of the shoulder, and parallel horizontal undulations are visible in the lower body. Similar ones are visible in the upper body. Coiling. The base is lenticular with finger-sized hollows on the exterior surface, and possibly a couple of finger-sized hollows around the bulge on the interior. A circular fissure around the base on the interior hints at adjacent attachment of coils from the wall. Modelling. | Elongated finger-sized hollows are present on the interior neck, exterior shoulder, lower body, and around the rim. Preforming by pressure with hands. | Surfaces are largely reworked. The lower interior and base have more irregular microtopographies, a matt aspect, and partially covered, protruding particles. Likely wet smoothed by hand. Note the deep striation on the base and lower wall: These striations have striation at the bases and may have been made on plastic clay. However, they also resembles combusted plant material. Either way, these striations are not systematic. Uncertain origin. | Simple, oblique impressions. The tool had a flat, tapering conical tip and rounded section which was less than 1 mm wide. Remnants of thickened edges are occasionally visible, and the bases have irregular microrelief and striation. These impressions were made on wet clay. The edges can be clogged due to surface treatment. | The exterior surface (including the base), interior surface (at least until just above the base, but partial erosion) feature the following traces: a compact microtopography with inserted particles, slight gloss on exterior, and striations with regular edges on the interior shoulder. Possibly from particle plucking. Burnish on soft leather-hard clay. | The exterior surface is mottled, but tends on grey brown, which overlies a red brown margin of the core. The interior surface is brown grey, as is core with a sharp transition. Ox-sred-red. Likely a surface treatment such as smudging was applied. | TRUE
292 | 1947/VII.2/AB5 | 103 | MI | Bowl | Complete, fragmented (n=6), partial refit with glue. H = indet; D = 34 cm at 5% rim survival. Surface erosion. | Horizontal breakage pattern with internal bevels and similarly oriented voids and particles in cross-section. Coiling. The base is lenticular with a depressed ring around the centre, and then another raised ring. There are finger-sized hollows on the periphery of the interior and the centre of the exterior. On breaks there appears to be a conical clay mass against which coils are pressed (going by the orientation of particles and voids). On the periphery, the first coil of the wall was smeared out across the base. Modelled mass with adjacent coils. | Hard to observe due to surface reworking. The rim shows slight elongated finger-sized hollows, and similar hollows appear on the vessel wall (though highly diffuse). Likely preforming by pressure with hands. Around the upper interior are (reworked) sub-horizontal, deep striations with possibly thickened edges and irregular microrelief at the bases. These traces indicate an action with a hard tool on wet clay: scraping. The handles (2 are preserved). One of the handles has broken off and looks to be an applied clay mass without a plug. It was perforated with a rounded tool ca. 3-4mm across which left ribbed striations and thickned edges. The handles exhibit finger-sized hollows from preforming. As such, the handles are an applied and modelled clay mass. | The surfaces reworked, except for some sections around the handles. In these areas, matt surfaces with irregular microtopography, and partially covered, protruding particles are present. Such surfaces likely result from wet smoothing with a soft tool. | Simple, oblique impressions, excisions, and incrustations. Simple, oblique impressions with at least two tools. The first tool has an elongated, rounded, stump edge which is 5mm long and 2 mm wide. It is employed in the decorations below the rim, which show thickened edges on cross-cuts. Hence made on plastic clay. A second tool with a conical, rounded tip around 2mm wide was employed in the zigzas below the handles. The bases of impressions with this tool have quite irregular microrelief. Therefore, these impressions were likely made on wet clay. Excisions made with two tools: 1) This tool has a flat, rounded but slightly pointy edge about 4mm wide. Impressions with this tool appear either in vertical lines (which show compact bases, but do have some striations and plastic deformation so likely made on soft leather-hard clay), or in lines flanking other decorative elements. The latter lines often show some plastic deformation and layering of insertions (clay might be more wet with these). 2)A tool with a rounded section, and stump conical tip about 2-3mm across. Impressions with this tool are only found in horizontals and difficult to reconstruct due to continuous motions. Regular microrelief at the bases, and perhaps some plastic deformation on cross-cutting. As such, this tool was likely applied on leather-hard clay. No incision as individual insertions can be observed with some effort. Incrustation: in various decorations (both excisions and impressions) a white powderish mass is present. Edges of decorative depressions can overhang slightly below the powdered mass. This indicates surface treatment occurred after making these decorations, but before filling in the impressions. | Both the interior and exterior surface have a compact microtopography, and glossy aspecy with inserted particles and a hint of striations with regular edges. These striations are horizontal or arcing on the interior, but sometimes vertical on the exterior between decoration. Burnish stiff leather-hard clay. | Exterior and interior surfaces have dark grey or brown-grey tints, below these surfaces is a red brown margin which sharply transitions to a dark grey core. Ox-sred-ox. Surface treatment: smudging. | TRUE
293 | 1947/VII.18/AB61 | 103 | MI | Bowl | Complete, fragmented (n=3). Refit with glue. Some surface erosion. H = 5,1 cm; D = 9 cm at 10% rim survival | Finger-sized hollows occur across the entire surface as well as sharp fluctuations in wall thickness. Modelled. | The rim featrues elongated finger-sized hollows. These traces indicate preforming by pressure with hands, likely as an extension of the roughing out operations. | The surfaces are matt with irregular microtopography and partially covered, protruding particles. No macroscopic striation detected. Wet smoothing by a soft tool. | None detected | None detected | Surfaces are mottled, but generally red brown. There is a sharp transition to a dark grey core on breaks, but this is hard to detect. Ox-sred-ox. | TRUE
294 | 1947/VII.19/AB33 | 103 | LFG | Bowl | Complete, fragmented (n = 9). Partial refit with glue. Surface erosion. D = 26 cm at 15% rim survival. H = indet. | The vessel has a horizontal breakage pattern. The breaks generally have internal bevels and relic coils (concentrations of particles and voids) can be made out in the vessel wall between 1,5 and 2,5 cm apart. These traces indicate coiling. The base is slightly lenticular. There appear to be concentric over-thicknesses and masses in cross-section. In section the standing ring also appears as a more compact, adjacent mass (relic coil) with the coils of the wall mounted on top. As such, the base was likely coiled. | Elongated finger-sized hollows appear on the interior rim, and similar, diffuse hollows possibly on the lower exterior. Preforming by pressure with hands likely. | The exterior surface and possibly bits of the interior surface have been reworked. Especially the lower interior (and possibly base exterior) appears uneroded and has a matt aspect, irregular microtopography, andpartially covered, protruding particles. This surface might be wet smoothed by a soft tool. | 3 techniques: applied decoration, simple incisions ,and simple impressions. Below the rim is a plastic band of clay has been applied: there is a fissure at the attachment point with the wall, and the orientation of voids and particles is visible on breaks. This applied decoration might alternatively be classified as a handle. Simple incisions with a sharp tool with a v-shaped edge which was less than 1 mm wide. These incisions were made on the applied coil and the vessel wall around it. The impressions cut across these incisions, so the incisions were likely made on wet clay. The edges of the incisions have been reworked during surface treatment and were partially clogged. These incisions likely marked the spots for the impressions. Simple impressions with two tools. 1) A tool with a blunt, rounded edge almost 1 cm long and 3-4mm across. The bases of these impressions have irregular microrelief with thickened edges, also where they cros cut other elments. As such, they wer made on wet clay. They also cut across the simple incisions (see above), and appear on the base ring, but with an oblique angle of insertion there. Spatula. 2) A tool with a round section 2mm across which was hollow. It leaves rounded clay cylinders in the impressions. The bases have irregular microrelief, and were likely made on wet clay. | Complex observation due to erosion. On the exterior surface there are uneroded zones with compact microtopography, a gloss, inserted particles, and parallel bands of horizontal striations with scalopped edges. These traces indicate burnished soft leather-hard clay. There are some similar zones on the upper part of the interior, but these are less consistent than on the exterior. | The exterior and interior surface are red brown (but mottled), with a sharp transition to a dark grey core on breaks. Ox-sred-ox. | TRUE
295 | 1947/VII.19/AB21 | 103 | MI | Bowl | Complete, fragmented (n=3, but one fragment is too eroded). Partial refit with glue, some of the refits are not convincing. H = indet; D = 19 cm at 10% rim survival. Possibly secondary heating, and erosion of the surface. | Parallel horizontal fissures and undulations appear on the upper body, about 1 cm apart. Similar undulations appear in the lower body. The vessel wall was likely coiled. The base shows strong finger-sized depressions and is a thin clay mass with a slightly thicker centre. The first coil of the wall is attached diagonally to this mass, and the coil for the base ring is attached to this joint. Therefore, the base is a modelled disk. | Elongated finger-sized hollows are present on the rim and standing ring, as well as on the upper interior. Preforming by pressure with hands. | Surfaces are reworked and eroded. Some unburnised strips appear on the upper interior. These surfaces are matt with irregular microtopography and protruding particles. The base exterior might be similar, but is hard to read. These traces indicate wet smoothing by a soft tool, but few such surfaces remain. | Simple oblique impressions with two tools, as well as incrustation. 1) a tool with a rounded, conical tip ca. 2 mm across which has been used to make lines with continuous impressions. Some thickened edges are evident on these line, so they were likely amde on wet clay. 2) A tool with a flat, sharp tip which is rounded. The tool has a half-circular cross-section. These impressions are set into the impressions with the other tool, but in discontinuous lines, and cause some thickened edges. As such the impressions were likely also made on wet clay. A powderish white mass is present in some of the impressions. Incrustation. | The exterior surface is hard to read due to erosion. However, it appears to have a compact microtopography with some star-shaped cracks around the coarse fraction. The upper interior surface also appears to have a compact microtopography with scalopped striations and inserted particles. So a burnishing operation on soft leather-hard clay is likely. The interior of the standing ring and base exterior is harder to read. The lower interior is eroded. | The surfaces are mottled. The exterior varies between bright red brown and faded grey, and the interior is faded grey. There is a sharp transition to grey in the core. The bright colours might relate to secondary heating, given the terracotta colour and cracks on surface? In some areas there is an orange brown margin underneath the dark grey interior: smudging likely. Ox-sred-red. | FALSE
296 | Taayke - IL | 104 | MI | Bowl | Complete, fragmented (n= 28). Partial refit with glue. Surface erosion. H = indet; D = 17 cm at 20% rim survival. | The base exhibits finger-sized hollows and irregularities in thickness. It was likely a modelled clay mass. On breaks, the orientation of voids and particles hints at a relic coil towards the periphery, which is somewhat smeared out against the exterior surface and onto which the first coil of the wall was mounted. The cross-section also shows a similar mass smoothed on the periphery of the base interior and against this coil. These traces indicate the base is a modelled disk with an adjacent coil. The vessel wall has a horizontal breakage pattern with hollow break profiles and relic coils visible in the orientation of voids/particles in the wall (usually in diagonal orientation relative to the margins). These traces usually occur at 2 cm intervals. Taken together, this is evidence for coiling. | The rm and standing ring exhibit elongated finger-sized hollows, and occiasionally similar hollows are visible on the interior surface. As such, the vessel was likely preformed by pressure with hands. | The surfaces were reworked and eroded. The base exterior might be an exception. The surface there has an irregular microtopography, protruding, partially covered particles, and matt aspect. This areas was wet smoothed by a soft tool. | Simple oblique impressions with two tools. 1) A tool with a flat, tapering rounded conical tip between 1-2mm wide, which has been used in continuous impressions to create lines. 2) A tool with a rounded, blunt tip (conical) and cross-section of 1 mm, which has been employed in some of the verticals that cut across impressions with tool 1. The bases of these impressions have irregular microrelief and some thickened edges appear on cross-cuts. As such, the impressions were made on wet clay. | Hard to read due to erosion. The (upper) exterior does appear to have a compact microtopography with inserted particles and slight gloss. Well preserved sections of the interior have similar properties. There is no macroscopic striation. Burnish on leather-hard clay possibly. | The exterior surfaces are mottled but tend on red brown, whereas the interior has a grey to brown colour. There is a sharp transition to a grey core on breaks. Ox-sred-red. | TRUE
297 | Taayke - CVIII | 104 | MI | Beaker | Complete, fragmented (n=4). Refit with glue. Severe surface erosion. H = 8,2; D = 10 cm at 20% rim survival. | The base is lenticular: it bulges sharply on the interior with finger-sized hollows, whereas the exterior exhibits a pronounced central depression. There is a ring break around this central bulge on the interior. These traces indicate the base is a modelled clay mass. The vessel wall has a horizontal breakage pattern with straight break profiles. The first coil seems to have been placed diagonally against the base. Coiling. | Diffuse elongated finger-sized hollows appear on the lower exterior, and around the rim exterior. Likely as a result of preforming by pressure with hands. | The surfaces are eroded and/or reworked. The interior base may have escaped these operations. The surface here is somewhat irregular in terms of microtopographywith partially covered, protruding particles, and matt aspect. Perhaps wet smoothed by a soft tool. | Excisions and simple incisions. The excisions are made with a tool with a slightly rounded edge which was 1mm thick. The excisions occasionally feature threaded or ribbed striations at the base, and some of the scooped out mass is left at the base. The excisions were probably made on wet clay, or at best soft leather-hard, clay. The incisions were made with a tool with a rounded section and a blunt point. Some of the better preserved incisions exhibit compact microrelief at the bases. As sucg, they were made on leather-hard clay. Some incisions were clogged during surface treatment, which therefore came afterwards. | On the exterior surface (upper and lower body) some zones with compact microtopography and inserted particles survive despite the erosion. These surfaces likely indicate burnished leather-hard clay. No such surfaces persist on the interior. | The exterior surface is red brown with pale brown patches. There is a sharp transition to a grey core and interior surface. Ox-sred-red. | FALSE
300 | 1984/III vnr 9 | 101 | MI | Bowl | Complete, fragmented (n= 44). Some surface erosion. H = indet; D = 20 cm at 10% rim | The vessel has a horizontal breakage pattern with several hollow breaks visible on the upper body. These traces indicate the wall was coiled. The base is lenticular with finger-sized hollows on the interior surface. This indicates it was modelled. The orientation of particles and voids on breaks indicates the first coil was placed adjacent to this modelled mass and heavily preformed, given the finger-sized hollows (see below) and breaks in this area. The base was placed on a hard surface: impressions of wheat appear on the base exterior. | Elongated finger-sized hollows are present on the rim and on lower interior, as well as the upper surface. These traces indicate preforming by pressure with hands. Handles (2x): the upper part has come off and reveals a hole in the wall. In addition, there are circular bulges on the opposing side of the interior. These traces indicate application through perforation and a plug. Around the attachment point on the exterior are overthickened sections of the wall, which means the joint was reinforced with an additional clay mass there. The perforations of the handles are 6mm across, and exhibit threaded or ribbed striations and thickened edges. As such, the handles were perforated while the clay was wet. | The surfaces were reworked. The base interior has a matt aspect, irregular microtopography, and protruding particles. The surfaces around the rim and upper interior are similar. There are no macroscopic striations. This could indicate wet smoothing with a soft tool. | Simple, oblique impressions, excisions, and incrustation. Simple oblique impressions with a tool with a rounded diameter about 1mm across, which tapers to a sharp conical point. The impressions with this tool have irregular microrelief , indicating they were made on wet clay. The impressions cut across some of the excisions. Excisions, probably with two tools. 1) A tool with a rounded edge of 2-3mm broad which seems to be pronged, and leaves threaded or ribbed striations on the bases, which also have irregular microrelief. Sometimes bits of the scooped out vessel wall are left standing. As such, the excisions were made on wet clay. This tool was employed in the verticals on the upper body. 2) A tool with a sharp flat, angular point and triangular sides which was 3mm broad. Depressions made by this tool are cross-cut by the oblique impressions, so the tool was likely also applied to wet clay, even if the bases appear to have a slightly more compact microrelief. Some of the impressions exhibit traces of a white powderish material. Incrustation. | The exterior surface (including the base) has a compact microtopography, with slight gloss, and inserted particles. The interior surface is similar (except for the area around the base, see above) but with parallel sub-horizontal bands of striations with scalopped edges. These traces indicate burnishing on soft leather-hard clay. | The interior and exterior surface are brown (but mottled), and a sharp transition to a dark grey core appears on breaks. Ox-sred-ox. | TRUE
301 | 1984/III vnr 60 | 101 | MI | Beaker | Complete, fragmented (n=11). Some surface erions. H = indet, D = 11 cm at 15% rim survival. | The base interior is depressed with finger-sized hollows, and the base exterior is flat. Based on the breaks, the first coil of the wall was mounted on top of this clay mass and smeared out across the base. This indicate a separately modelled clay base. The vessel has a horizontal breakage profile. The break profiles are bevelled and alternate in the upper and lower body: in the lower body the breaks have internal bevels, or appear almost hollow, while the breaks have external bevels in the upper body. Regardless of their position, these breaks occur at intervals of 1cm. These are traces of the coiling technique. | Elongated finger-sized hollows appear in the upper body, and around the rim, as well as on the exterior of the base. These hollows evidence preforming by pressure with hands. On the interior shoulder there are deep, parallel horizontal striations with thickened edges on a surface with irregular microtopography and protruding particles. This surface was worked with a hard tool while wet: scraping. | The surfaces are reworked, apart from a few exceptions. Around the interior shoulder and upper interior, there are some zones with an irregular microtopography, and possibly protruding, partially covered particles. These surfaces result froim wet smoothing with a soft tool. | Simple, oblique impressions made with a tool with a rouded section, which was 1mm wide and tapered sharply to a conical point. Some of the impressions leave thickened edges, and were thus made on wet clay. Some of the impressions are more stab-and-drag, given that imprints of the tool occur at larger intervals. The thickened edges have been reworked: traces of surface treatment cut across them. | The exterior and interior surfaces (including the base, but excepting small sections on upper body and shoulder) have a compact microtopography with inserted grains, gloss, and sub-horizontal bands of striations with scalopped edges (the latter on the upper interior). These traces indicate these surfaces were likely burnished while the clay was leather-hard, perhaps soft leather-hard in the case of the interior. | The exterior and interior surface are brown (or red brown on the lower surface), with a sharp transition to a dark grey core. The interior surface is brown grey, but on breaks the interior margin is light brown. As such, the firing atmosphere is Ox-sred-ox, with smudging as a surface treatment. | TRUE
302 | 1984/III vnr 49 | 101 | MI | Beaker | Complete, fragmented (n=11). Partial refit with glue. H = indet, D = 14 at 30% rim survival. Some dark material coats the surfaces. | The lower body exhibits several horizontal breaks with a hollow profile. The upper body exhibits parallel horizontal undulations. Both are indicators for coiling. Base: A cross-section shows a layered central clay mass with a reworked interior surface. The profile is lenticular with finger sized hollows on the exterior. An additional mass was placed around the exterior periphery (relic coil visible in section, remnants of fissure). Therefore, the base consists of a modelled clay mass with a peripheral coil. The first coil of the wall was stacked on top of this mass and smeared out against it. | Elongated finger-sized hollows are visible in the upper and lower body, and similar hollows are visible on the rim. Likely as a result of preforming by pressure with hands. Traces of an action with a hard tool appear around the base ring (both on the interior and exterior surface). These traces are deep, parallel horizontal striations with reworked, thickened edges. They indicate scraping on wet clay. | The surfaces were reworked or coated with dark matter. However, just above the base ring, there is a zone which was not burnished. The surface here is matt, with irregular microtopography and partially covered, protruding particles. There are also striations with thickened edges from preforming (see above) in the adjacent area, indicating a lack of burnishing. The former traces indicate wet smoothing by a soft tool. | Simple oblique impressions with a tool with a sharply tapering, conical tip. The tool had a round cross-section about 2mm broad. Irregular bases with thickened edges appear on cross-cuts. As such, the impressions were made on wet clay. | Exterior and interior surfaces have a compact microtopography, glossy aspect, and inserted particles. In addition, there is often banded striation with scalopped edges in horizontal or sub-horizontal direction. These are indicators for burnishing on soft leather-hard clay. | The exterior is light brown, the interior faded grey or dark grey. On breaks, there is a sharp transition to dark grey core. Ox-sred-red. | FALSE
303 | 1985/XI vnr 50 | 102 | MI | Beaker | Complete, fragmented (n=11). Partial refit with glue. Surface erosion. H = indet, D = 10 cm at 10% rim survival | The breakage pattern is horizontal with bevelled breaks in both the upper and lower body. In the lower body, the breaks have internal bevels and occur at intervals of 2cm. The breaks on the upper body have external bevels. The transition between the two break profiles occurs just around the shoulder. Coiling. The base is lenticular with finger-sized hollows on the convex interior and concave exterior surface. There is a ring fissure around the central, bulging mass of the interior, and there are signs of a coil which was applied diagonally on top of this mass and smoothed against it. The base is modelled. | Elongated finger-sized hollows occur in the lower vessel wall, shoulder, and upper vessel wall. This means preforming by pressure with hands. | Surfaces were reworked and eroded. A few localised zones on the interior of the shoulder might provide indications for finishing. In general these zones have a matt aspect, with an irregular microtopography, and partially covered, protruding particles. Occasionally there is ribbed or threaded striation. Likely wet smoothed with a soft tool and some additional water. Similar surfaces, partially reworked, may appear on the lower interior and base. In the latter case with some over-thicknesses. | Simple, oblique impressions with a tool less than 1 mm wide, in a stab-and-drag motion (but note the profile is partial). The tool has a rounded section and sharply tapering conical point. The bases of the impressions have irregular microrelief (though some appear more compact) and the impressions exhibit thickened edges. Therefore, they were made on wet clay. | The exterior and interior surface are glossy, with a compact microtopography, and parallel bands of striations with scalopped and regular edges (especially visible on upper exterior and interior around shoulder and base). The direction of these striations is usually sub-horizontal, but changes to vertical on the lower exterior. Burnished, possibly in multiple hydric states (soft leather-hard and stiff leather-hard). | The exterior is mottled, but tends on red brown with a sharp transition to a dark grey core. There seems to be another red brown inner margin, but the inner surface is dark grey. Ox-sred-ox. With a surface treatment such as smudging possibly. | TRUE
304 | 1978/XI.7 | 100 | MI | Bowl | Complete, fragmented (n=27). Not all fragments can be attributed to the vessel with certainty. The box suggests a placement in pase H, but that seems to be purely because it is undecorated. H = 9,5 cm; D = 18 cm, at 10% rim survival. | The base bulges on the interior and exhibits finger-sized hollows on both the interior and exterior surfaces, albeit diffuse. The first coil is mounted diagonally on the periphery of the base, judging by the breakage pattern. In cross-section, the base appears to consist of two flat, superimposed masses from the orientation of voids and particles. Consequently, the base is a modelled clay disk. The wall exhibits horizontal undulations. The orientation of particles and voids in cross-sections is diagonal to the margin, but this orientation can be irregular. This could indicate coils with internal bevels. Either way the vessel wall was made by coiling. | Elongated finger-sized hollows are visible on the lower vessel wall, and finger-sized hollows around the rim. These traces indicate preforming by pressure with hands. | The interior surface was possibly reworked. Note the erosion of the surfaces. The exterior surface is generally irregular in terms of microtopography with partially covered, protruding particles, and matt aspect. No macroscopic striation. This means it was likely wet smoothed by a soft tool. | None detected | Surface erosion renders observation difficult. However, the interior surface does show remnants of a compact microtopography, glossy aspect and inserted particles. This surface flakes off. As such, it was possibly burnished while leather-hard clay. The upper exterior tentatively exhibits similar traces. | The exterior surface is mottled but tends on red brown. On breaks there is a sharp transition to dark grey core and interior surface. Ox-sred-red. | TRUE
305 | 1949/IX.10 | 100 | MI | Beaker | Complete, fragmented (n = 3). Partial refit with glue, some surface erosion, and sand glued to surface. H = 5,3 cm; D = 6,3 cm. | There are parallel horizontal undulations in the upper and lower body, barely 0,5 cm across. Both the upper and lower body exhibit breaks with internal bevels. These traces indicate coiling. The base is lenticular with finger-sized hollows on the centre of the interior and towards the periphery of the exterior. There are some circular undulations around the centre of the interior. The periphery of the exterior is raised. This indicates there may be a separate coil, mounted adjacent to the base centre, onto which the first coil of the base is mounted. The base was roughed out through modelling with adjacent coils. | Elongated finger-sized hollows occur on the rim and lower body, likely as a result of preforming by pressure with hands. | Surfaces are partially reworked. The upper interior body exhibits a more irregular microrelief, matt aspect, and partially covered, protruding particles. The base exterior and interior are similar. These surfaces were likely wet smoothed by a soft tool. | Excisions with a tool with a flat, crescentic edge which leaves ribbed striations and undercut sections of the wall. The tool was about 2mm thick. over-thicknesses and striations appear at the base of the excisions, which suggests they were made on wet clay. Surface treatment cuts across the excisions and causes overhanging edges of the depressions. | The upper and lower exterior, and the lower interior, especially a zone around the shoulder: parallel striations with scalopped edges, compact microtopography, and inserted grains. These traces are indicaors for burnishing on soft leather-hard clay. However, these surfaces are discontinuous, and these traces occur especially on the exterior shoulder and interior shoulder and lower body. | The exterior and interior surface are brown, and on a clean break near the base there is a sharp transition to a dark grey core. Ox-sred-ox. | TRUE
306 | GAS 1976-4-394a | 105 | CW | Beaker | Complete, refit with gypsum. H = 10,2 cm; D = 8,1cm or 9,4cm (oval) | In the lower body a horizontal breakage pattern, and several parallel horizontal undulations appear at intervals of 1,5cm in the upper body. Both traces indicate coiling. The base interior is flat with finger-sized hollows. The exterior of thebase is flat with pull-outs. As such, the base may have been pressed against a flat surface, but was modelled. The periphery of the exterior is raised slightly, possibly due to the presence of an adjacent coil. | The protruding foot shows elongated finger-sized hollows from being pressed down, and similar hollows appear on the upper interior and potentially the lower exterior. These traces indicate preforming by pressure with hands. The entire exterior surface exhibits deep striations in diagonal orientation, which exhibit thickened edges. These result from an action with a hard tool on wet clay: likely scraping. They have been reworked (see below). | In general, a matt surface with partially covered, protruding particles, and irregular microtopography, in particular on the interior surface. These traces indicate smoothing while wet with a soft tool, and they rework traces of preforming (see above). | Simple impressions with a tool with a straight, blunt edge which was 1mm across and 8 mm long. The bases of the impressions have irregular microrelief, and occasionally a thickened edge appears. As such, these impressions were made on wet clay. | None detected The diagonal striations do sometimes appear more compact in terms of microrelief, but the edges ar thickened, irregular, or diffuse. | The interior and exterior surfaces are red brown. On refitted breaks, there may be a sharp transition to a dark grey core, but hard to spot. Ox-sred-ox. | FALSE
307 | GAS 1958-9-86 | 106 | CW | Beaker | Complete, one fracture. D = 10,9 cm; H = 15 cm. | Clear horizontal, parallel fissures and undulations on the upper body, generally about 1,5 cm apart. Similar undulations suggestive on the lower interior and exterior. The vessel wall as coiled. Base: the exterior has a raised periphery and a depressed centre with a fissure surrounding it. The interior surface is flat with finger-sized hollows. The exterior surface of the base has pull-outs. The base was a modelled clay mass which was pressed against a flat surface, and had a coil applied adjacent to it. | Elongated finger-sized hollows occur around the rim and neck, sometimes with prints of palmar surfaces of hands. Elongated hollows of similar size appear on the shoulder and neck. These traces indicate preforming by pressure with hands. Similar hollows are also visible on standing ring, which was likely pressed down. The lower exterior surface shows broad, deep striations with diffuse edges in diagonal orientation. These striations are an indicator of scraping with a hard tool on wet clay, but hard to tell due to reworking. | The exterior surfaces have been reworked. The interior surface is has an irregular microtopography, with matt aspect, and protruding, partially covered particles. Several partial prints of palms or fingers, rarely threaded striation. The microtopography of the lower interior seems a bit more regular. Probably wet smoothed with a hands. | Simple impressions with rope. Imprint of fibres was left at the bases, which have irregular microrelief, and sometimes thickened edges. As such, the impressions made on wet clay. The double lines do not always lign up, and on folds in the rope can be seen in these parts. | The protruding surfaces on the exterior are glossy and seem to exhibit microscopic striations. They have also been smoothened down (especially the traces of scarping on the lower exterior). The surface has inserted particles and a more compact microtopography than the interior. This surface maye have been shined while stiff leather-hard. | The interior and exterior surfaces are brown with more orange brown patches. There is no difference in colour with the core on chips. Ox-ox-ox. | FALSE
308 | GAS 234 1/3 | 107 | CW | Beaker | Complete, coarse refit with gypsum. Some surface erosion. H = 27,3 cm; D = 20,1 cm. | The wall has a horizontal breakage pattern, especially in the lower body. Parallel horizontal undulations also appear in the upper and lower body. Therefore, the vessel wall was coiled. The base exterior is concave with a raised periphery which also has a break around it. There are pull-outs, or signs of erosion. The base interior is eroded, but seems to exhibit irregular thickness. As such, the base was possibly modelled with an adjacent coil. | Elongated finger-sized hollows appear on the rim interior. Similar elongated hollows occur on the upper body in diagonal orientation, as well as on lower exterior and protruding foot. Preforming by pressure with hands. Around the exterior standing ring and interior rim there are some deep diagonal striations with reworked, thickened edges. This surface may have been scraped with a hard tool while wet, but the surface was reworked after, rendering observation difficult. | Exterior reworked, possibly bits of the interior as well. The upper interior has zones with a matt aspect, irregula microtopography, and protruding partially covered particles, but these are zones amidst a different surface (see below) Wet smoothing with a soft tool likely, but hard to detect due to reworking. | Simple incisions with a sharp instrument which was less than 1 mm wide. The bases have irregular bases microrelief, but the edges are rarely thickened. The incisions were likely made on wet clay. Some of the incisions lower down are clogged due to surface treatment, which therefore came afterward. | The exterior surface has a moderately compact microtopography, slight gloss, and inserted particles. Microscopic striations. Likely shining on soft leather-hard clay. Similar traces also occur around the upper and lower interior surface, though harder to observe here due to restauration and not universal. But similar surfaces with compact microtopography and fine striations do appear. | The exterior is red brown, but mottled, and the interior surface has a similar colour. Breaks are hard to observe, but the core seems not to change colour relative tot eh surfaces. Ox-ox-ox. | FALSE
309 | GAS 1973-4-9 | 108 | CW | Beaker | Complete, refit with gypsum, possibly paralloid on surface. Some surface erosion. H = 15,2 cm; D = 13,6. | The interior surface shows horizontal undulations with fissures at 1,5 cm intervals. Consequently, the wall was made by coiling The base exterior is slightly concave with a raised periphery. This surface has pull-outs. The base interior bulges (though hard to observe due to breakage), and has finger-sized hollows towards the periphery. These traces indicate the base was likely a separate, modelled clay mass, possibly with an adjacent coil. This mass was pressed into a flat surface. | Elongated finger-sized hollows appear in oblique orientation on the lower body and shoulder interior. Their presence is an indicator for preforming by pressure with hands. | The upper exterior and bits of the lower exterior have an irregular microtopography with protruding, fully or partially covered particles, and occasionally striations with ribbed edges. Likely wet smoothed by a soft tool with some additional water. The interior surface is similar to that described avove with more irregular microtopography between zones with more compact microtopography, as described below. | Simple incisions with a sharp tool less than 1 mm wide. Erosion impedes observation, but the microrelief of the base is irregular, as are the outlines of the incisions. They also feature thickened edges, which indicates an application to wet clay. | The lower exterior surface, and bits of the upper interior, do appear to have more compact microtopography, a slight gloss, and inserted grains. No macroscopic striation seen. Features from previous operations have been smoothened down but not fully reworked. These traces likely indicate shining while soft leather-hard. | The exterior and interior surface are light brown. There is a sharp transition to a dark grey core on breaks. Ox-sred-ox. | FALSE
310 | GAS 230 1/3 | 107 | CW | Beaker | Complete, refit with gypsum. H = 18,4 cm; D = 13,3 cm. | Parallel horizontal undulations appear in the vessel wall, and in addition there are parallel horizontal fissures on the upper and lower interior. Both are indicators for the use of coiling. The base exterior has a depressed centre and a raised periphery with might exhibit pull-outs, but the latter is not clear-cut. There appears to be ring fissure on the interior, as well as a fissure at the attachment point of the lower wall. The centre of interior bulges with irregular thickness. This indicates the base is a separately modelled clay mass with an adjacent coil. | Elongated, diagonal finger-sized hollows are visible on the lower exterior and upper interor surface. Some finger-sized hollows also appear around the rim and protruding foot. As such, preforming involved pressure with hands. There are some diffuse, deep diagonal striations on the lower exterior, and in zones of the upper interior. These traces may indicate the use of a hard tool on wet clay prior to smoothing, possibly to scrape the vessel wall. However, reworking makes these traces hard to observe. | The exterior is reworked, except for some patches. These patches are surfaces with an irregular microtopography with fully and partially covered, protruding particles and some ribbed striation. Likely wet smoothed with additional water by a soft tool. The upper interior surface is similar to upper exterior surface, with around the rim some ribbed striations from a smoothing action with additional water. The lower interior lacks these ribbed striations simply has an irregular micropopgraphy with a matt appearance. Wet smoothed by a soft tool, on upper body with added water. Note that gypsum has been applied during reconstructions. The gypsum surfaces also has a highly fluidified look, and are concentrated around breaks. | Simple incisions. The tool was sharp and had one bit with a square section. The edge was less than 1mm wide. The microrelief at the bases of the incisions is irregular, but the edges of the incisions are reworked. They were likely on wet clay. | The exterior surface has a compact microtopography and protrusions are evened out. However, disinct gloss is absent. Some of the edges on the incisions are reworked. Inserted grains. This surface likely results from shining on soft leather-hard clay. | The exterior and interior surfaces are mottled, but tend towards a pale brown grey colour. The core cannot be observed. Ox-indet-ox. | FALSE
311 | GAS 32 | 14 | EFG | Amphora-like | Complete, refit with gypsum. H = 9 cm; D = 8,3 cm. There is a perforation below the rim which seems to be plastic, as there is a thickened edge on the interior. The instrument was 2-3mm wide. | Hard to observe, but there appear to be horizontal undulations in the lower body and some parallel horizontal fissures in the upper body. As such, the vessel was possibly coiled. The base has a centre which is concave on the in- and exterior, and thicker towards the edges, followd by another circular depression. There are finger-sized hollows on the exterior which are connected to the construction of the standing ring. Finger-sized hollows also appear on the interior. Possibly a pinched cuplet, with an additional coil. | The upper body features vertical elongated finger-sized hollows. Similar hollows are visible on the lower body as well as on the standing ring. These traces indicate preforming by continuous pressure with hands. Handles (2x): there are bulges and a circular fissure on the opposing interior surface. There are also over-thicknesses (with breaks) around one handle on the exterior. So the handle was likely applied with a plug in a perforation, and this joint was reinforced with an additional clay mass. The perforation of the handle shows thickened edges, and is about 8mm wide and elipsoid. Given the thickened edges, these perforations were made on wet clay. | Surfaces are reworked. The lowermost interior and base interior surface, as well as zones between burnished strips on lower exterior: irregular microtopography, matt aspect, and protruding particles. No macroscopic striation. These surfaces were smoothed with a soft tool while wet. | Simple oblique impressions with a tool with a rounded section about 1mm broad. The point tapers to a sharp conical point. The bases of some of the impressions appear more irregular in terms of microrelief, while others are more compact. Surface treatment clogs the impressions. They were presumably made on wet clay. | The exterior (including the base) and interior surface (excluding base and lowermost wall): parallel bands of sub-horizontal striations with scalopped edges. Glossy aspect and compact microtopography. Inserted grains. These traces indicate burnished soft leather-hard clay. The orientation and coverage can be quite irregular, the striation changes in direction from horizontal to vertial around the handle. | The exterior and interior surface are light brown. The breaks are hard to observe, but on a chip there is a sharp transiiton to a dark grey core. Ox-sred-ox. | FALSE
312 | GAS 234.2/3 | 107 | CW | Beaker | Complete, fragmented (n=2). Partial refit with gypsum. H = 21,2 cm; D = 15,4 cm. | Around interior neck: parallel horizontal undulations appear at 1,5 cm intervals. Similar undulations are more tentatively present further down on the interior. These traces are typical for coiling. The base exterior is flat with pull-outs. The interior has a ring fissure at the attachment to the lower wall. It also bulges slightly with finger sized hollows. This base was modelled, and pressed against a flat surface. The periphery of the exterior is somewhat raised, which indicate a coil may have been placed adjacent to this modelled mass. | Some elongated, finger-sized hollows occur around the shoulder exterior and the rim. Smaller finger-sized hollows can be found around the protruding foot from pressing it down. These traces indicate preforming by pressure with hands. On the lower and upper interior, and on the whole exterior: diagonal, deep striation spiralling up with thickened or diffused edges (smoothed over?). These indicate a hard tool was employed on wet clay: scraping. The traces were likely reworked during finishing. | The surfaces were reworked. The surfaces can have irregular microtopography with protruding, partially covered particles. Such surfaces appear with matt aspect on the interior shoulder matt. The traces of the scraping operation have been smoothened down. These surfaces were smoothed with a soft tool while wet. | Simple incisions with a sharp tool. The edge was less than 1 mm wide. On cross-cuts there are thickened edges, but the edges are generally reworked during surface treatment. The bases of the incisions have irregular microrelief. Consequently, the incisions were made on wet clay. | The exterior surface has a compact microtopography, slight gloss, and inserted particles. Many of the traces from finishing and preforming are preserved but smoothened down. This indicates shining on soft leather-hard clay. | The exterior and interior surfaces are red brown (the exterior is a bit mottled). The core does not differ in colour on breaks. Ox-ox-ox. | FALSE
313 | GAS 1971-11-1 | 109 | CW | Beaker | Complete, refit with glue and gypsum. H = 23,4 cm; D = 15 cm. Paralloid impregnation which may cause gloss. | The base exterior is flat with matt surfaces with pull-outs and a ring break. The interior bulges with finger-sized hollows towards the periphery. These traces indicate the base is a modelled clay mass which was pressed against a surface and supplemented with an adjacent coil. Regular horizontal ndulations are perceivable by touch in the vessel wall. There are also several horizontal breaks. As such, the vessel wall was probably coiled. | Elongated finger-sized hollows appear on the interior rim, and there are possibly similar hollows on the lower shoulder. These traces indicate preforming by pressure with hands, but they are difficult to detect. | On the exterior below the rim is a matt surface, with irregular microtopography, and protruding, partially covered particles. In general, the interior surface also has a more irregular microtopography. This indicates the gloss detected here may relate to paraloid. The other traces suggest wet smoothing with a soft tool. Majority of the exterior was likely reworked. | Tilted impressions and simple incisions. The tilted impressions were made with a tool which had a rounded edge 1 mm broad and 8 mm long. One part of the depressions is consistently deeper, and the other more shallow. Re-insertions of the tool can sometimes be seen from imprints left on the base of the depressions. The base is also irregular in terms of microrelief, meaning the impressions were likely made on wet clay. These impressions cut across the incisions Simple incisions possibly with 2 tools. Both tools has a rounded edge. One tool is less than 1 mm wide, the other slightly over 1 mm wide. Both tools leave some striations at the base of the incisions, but the incisions differ in their properties. The incisions on the lowermost exterior have compact microrelief and lack thickened edges. The incisions on the upper body also have fairly compact microrelief, but thickened edges, and are cross-cut by the impressions. Perhaps the lowermost incisions made on leather-hard clay, and the upper ones on wet clay. The edges of all decorative depressions, except for maybe for the incisions with tool 2, have been reworked during surface treatment. | Exterior surface has a compact microtopography, high gloss (but see above), and some decorations are clogged. The lower exterior also bears fine striations with regular edges. These traces likely result from burnished leather-hard clay. The gloss might relate to application of paraloid during conservation. | The exterior and interior surface are mottled and red brown. There is no transition in colour with the core on breaks. Ox-ox-ox. | FALSE
314 | b. 1932/12.7 | 110 | CW | Beaker | Complete, refit with some kind of polymer. H = 15,2 cm; W = 12,8cm/10,3 cm (highly elipsoid). Some striations on the lower exterior surface which may be taphonomic or production-related, possible surface erosion of the upper interior. | In the lower exterior there are regular horizontal undulations at 1,5 cm intervals with finger-sized hollows around them. Similar, more subtle undulations are preceivable in upper body. The vessel wall was made by coiling. The base exterior is slightly concave with a raised periphery. The interior of the base is bulging (base is lenticular) with finger-sized hollows towards the periphery. There is a circular break around this periphery. These traces indicate the base is a modelled clay mass with an adjacent coil. | Some elongated diagonal, finger-sized hollows are visible in the upper interior, shoulder exterior, and around the protruding foot. The latter seems to have been pressed down into a flat surface. As such, the vessel was preformed by exerting pressure with hands. | The upper exterior surface has an irregular microtopography with some partially covered, protruding particles. The lower exterior surface is similar, but with additional striationswith irregular edges in vertical or sub-vertical orientation which run from the base to the shoulder. These surfaces were worked while wet without added water, possibly with a soft tool. The interior surface is similar to the exterior surface, but more severely eroded (craters). The aspect is matt, an the microtopography more irregular. This surface was probably also wet smoothed without additional water, but with a soft tool. | Simple incisions, possibly made with two tools. The diagonal/vertical incisions were made with a tool which was substantially less broad than 1 mm. The horizontal ones with a tool with a rounded edge which was around 1 mm broad. The simple incisions show irregular microrelief at the bases and thickened edges. Therefore, they were made on wet clay. The verticals/diagonals cut across the horizontals on some occasions. The horizontal incisions also exhibit threaded or ribbed striation at the base. | ND The exteior surface is glossy, but this might be due to restauration as the gloss extends onto breaks. | The exterior and interior surface are light brown. On chips around the rim, there is to be a sharp transition to a dark grey core. Ox-sred-ox. | FALSE
315 | c. 1913/12.10 | 111 | MI | Beaker | Complete, refit with gypsum and glue. Some surface erosion. H = 16,4 cm; D = 16 cm at 30% rim survival. | The vessel has a horizontal breakage pattern and the breaks have internal bevels. Concentrations of particles and voids with similar orientations are visible on breaks. The interval of these bevelled joints is about 2 cm. These traces indicate coiling. Little remains of the base, but it exhibits a ring fissure on the interior surfaces, as well as finger-sized hollows. On the exterior surface, the base is concave. This indicates the base is probably a modelled clay mass. | Elongated finger sized hollows occur in diagonal orientations around the rim. Similar hollows are visible on the lower exterior around the shoulder. The vessel was therefore preformed by pressure with hands. The interior surface around the shoulder has a matt aspect, irregular microtopography, and protrudingg, partially covered particles. More improtantly, there are bands of deep striations with thickened edges. This indicates the surface was worked with a hard tool while wet: scraping. | Exterior surfaces are reworked and eroded, and a similar conclusion applies to most of the interior surfaces. The base interior has an irregular microtopography, matt aspect, and protruding particles. There are also linear over-thicknesses. However, little of this surface remains. Wet smoothing with a hard tool. | None detected | Exterior surface (some erosion on the upper body) has a compact microtopography, somewhat glossy aspect, and inserted grains. There is striation with diffuse edges in vertical orientation on the lower body, and in horizontal orientation on the upper body. The protrusions appear smoothened down. Possibly burnishing on soft leather-hard clay (see below for interior), but reworked through shining. On the lower and upper interior, there are surfaces with sub-parallel horizontal striations with scalopped edges, inserted grains, and compact microtopography, but lacking a gloss. Burnished soft leather-hard clay. | The exterior surface is red brown, and the upper interior has a similar colour, but the lower interior changes to dark grey. These is a sharp transition to a dark grey core on breaks. Ox-sred-red. | FALSE
316 | c. 1912/12.209 | 112 | MI | Bowl | Complete, refit with gypsum. H = 6,9 cm; D = 13,8 cm. | Rhytmic undulations in the vessel wall are perceivable by touch. These render the yse of the coiling technique likely. Base interior bulges with finger-sized hollows towards the periphery, as well as a circular fissure. The base exterior exhibits a lot of finger-sized hollows, and a peripheral break with a raised perihery. There are finger-sized hollows on the lower interior opposite of the base. Therefore, the base is a modelled clay mass with an adjacent coil. | The finger-sized hollows around the rim, and similar elongated hollows visible on the lower interior body point towards preforming by pressure with hands. | The interior and exterior surfaces are reworked. In general, the exterior appears lumpy and compact in terms of microtopography. In some unburnished sections there is an irregular microtopography with protruding particles and ribbed striation. The interior surface has partially covered, protruding particles, and similar surfaces appear below the rim. These surfaces point to wet smoothing with a soft tool and some added water. This operation maye have been more intense on the exterior surface. | None detected | Interior and exterior surface: glossy aspect, compact microtopography, inserted grains, and parallel bands of striation with scalopped edges in horizontal or sub-horizontal orientation. These traces indicate burnishing on soft leather-hard clay. | The exterior surface is mottled, but tends on brown grey or dark grey colours. The interior surface is completely dark grey. There is a sharp transition to a dark grey core on breaks, but this is hard to detect. Ox-sred-ox. Possibly a surface treatment such as smudging is involved on the interior. | FALSE
317 | c. 1912/12.184d | 112 | MI | Shouldered vessel | Complete, refit with gypsum and possibly glue. H =15,6; D = 15 cm at 20 % rim survival. | The cross-section of the vessel wall show rhytmic over-thicknesses, and breaks with internal bevels. As such, the vessel wall was coiled. The base is irregular in thickness with finger-sized hollows appearing on the interior and exterior. On a break, the orientation of particles and voids indicate the coils from the wall have been attached adjacent to the centre of the base, with some additional mass smeared out across the upper interior of the base and the lower interior of the wall. As such, the base is likely a modelled disk. | Handle (1 detected) has broken off. This breaks shows a bit of the core, and an over-thickness placed on top of the vessel wall around it. Above this bit, and below this overlapping mass, the wall shows signs of a perforation. So the handle was likely applied by plugging a perforation in the vessel, followed by the application and reinforcement of this joint with a band of clay. Elongated finger-sized hollows appear around the rim, interior shoulder, and lower wall. This indicates the vessel was likely preformed by pressure with hands. The interior surface has been worked with a hard tool while wet: there are deep striations with thickened edges, and ribbed striations at the base. The surface also exhibits partially covered, protruding particles. These traces appear especially around the interior shoulder and base. Therefore, these surfaces may have been scraping. | Complicated surfaces due to preforming with hard tool and irregular reworking. The exterior surface is partially reworked. Near the handles there is a surface with irregular microtopography and partially covered, protruding particles as well as a matt aspect. The base exterior and upper interior have similar surfaces. These areas have been wet smoothed with a soft tool. | Simple incisions and simple (oblique) impressions with various tools. Simple incisions below the handle are made with a blunt tool about 2 mm wide. These incisions have have thickened edges on the lower part of the handle. Therefore, they were made on wet clay. There are horizontal incisions below the rim which are discontinuous, and have been made with a 2mm wide, V-edged tool. Impressions are set into these incisions, and they have irregular microrelief at the bases. Surface treatment cuts across the edges. As such, these incisions were likely alos made on wet clay. Simple impressions with two tools. The first tool is 7 mm broad and 2 mm wide with one flat and one bulging side and rounded corners. The edge of the tool is rounded and stump: this is a spatula-like tool. The other tool leaves impressions which are 4 mm broad with irregular microrelief at the bases. These bases feature impressions which resemble wood grain. The tool may have been rounded in cross-section. Oblique insertions from below (just like the incisions below the handle). Given the irrehular microrelief at the base, these impressions were made on wet clay. They are often grouped in pairs along a vertical line. | The exterior surface has a glossy aspect, compact microtopography with star-cracks around some major inclusions. The edges of the incisions have been reworked. Parallel vertical striations with scalopped edges appear on the lower body, and on the upper body these striations appear in horizontal orientation. Inserted grains. Some areas still appear irregular. Burnished soft leather-hard clay. | The exterior tends on red brown, and the interior is mottled with similar spots, but largely dark grey surfaces. There is a sharp transition to the dark grey core and interior margin on breaks. Ox-sred-red. | FALSE
318 | c. 1912/12.184c | 112 | MI | Beaker | Complete, refit with gypsum and glue. H = 8,5 cm; D = 10 cm at 15% rim survival. Some surface erosion. | A ring break occurs around the base, and a fissure around the interior of the shoulder. A couple of breaks with internal bevels appear in the lower body, and the particles and voids in cross-sections of the upper body have similar orientations. The breakage pattern is horizontal. These traces indicate coiling. The base exterior has a concentric depression around a raised centre, followed by a raised periphery. The base interior is the mirror image: it has a depressed centre, a raised concentric ring and then a depressed periphery. Finger-sized hollows appear on both surfaces on the concentric rings. A break occurs on the exterior at the lowermost attachment point of the wall. Coils seem to have been placed diagonally on top of the base. Thes traces indicate a modelled clay cuplet with (an) adjacent coil(s). | Elongated finger-sized hollows occur on the lower body and around the shoulder interior and neck exterior. These traces are indicators for preforming by pressure with hands. | Surfaces are partially reworked and eroded. Between the decorations on the exterior there are zones with a partially or fully covered, protruding grains, matt aspect, and irregular microtopography. Perhaps the vessel was wet smoothed with a soft object. | Simple, oblique impressions and simple incisions. The simple oblique impressions are made with a tool which had a flat, rounded edge which tapers to a conical point. The bases of these impressions have an irregular microrelief, and thje impressions were thus made on wet clay. The tool may have been dragged somewhat on the shoulder, resulting in elongated depressions. There is a simple incision around the shoulder-neck transition. The base of this incision has an irregular microrelief, but no thickened edges appear. As such, it was likely made on wet clay. The incisions do not join up. The tool had a rounded edge between 1 and 2mm wide. | Hard to observe due to erosion. The lower interior surface has a compact microtopography, glossy aspect, and inserted particles. The exterior surface is similar in many zones, but more eroded. There are also parallel horizontal striations with scalopped edges on the interior surface. As such, this surface was burnishing while the clay was soft leather-hard. | The surfaces are light brown to light grey, and on breaks a sharp transition to a dark grey core appears. Ox-sred-ox. | FALSE
319 | c. 1912/12.98 | 112 | MI | Bucket shape | Complete, refit with gypsum and glue. D = 16 cm at 35% rim survival; H = 11,4 cm. | Base: the base has a bulging interior and the exterior caves in. Both surfaces exhibit finger-szied hollows. There is a break along part of the periphery which shows a cross-section of the lower body. The first coil of the wall is visible as a relic coil which was placed on top of the clay mass which forms the base. Then a new coil was applied below the base and smoothed against its lower surface and the wall, causing the standing ring. To conclude, the base is a modelled clay disk with coil below. The roughing out techniques used to make the wall are hard to observe due to subsequent operations. There seem to be horizontal undulations which would indicate coiling. | Some elongated finger-sized hollows are visible around the lower surface which might indicate preforming by pressure with hands. Handle (1 preserved): slight circular bulge on the opposing interior wall, as well a circular over-thickness around the handle on the exterior wall. This probably indicates the handle was affixed with a plug for and then reinforced with additional mass. The handle shows finger-sized hollows and was probably modelled. The perforation of the handle is ca. 6 mm wide, and exhibits thickened edges on one end, and striation at the base. Therefore, the handle was perforated while still wet. | The surfaces are reworked. There are small zones around the handle and on the exterior of the standing ring which have irregular microtopography, matt aspect, and protruding partially covered particles. This surfaces was likely wet smoothed with a soft tool, but few such surfaces remain. | Simple oblique impressions, possibly all with a single tool. The tool is about 3mm broad with a tapering, rounded conical tip and a curved upper section. This tool is inserted at various angles and orientations to create more complex motifs. In general, the bases of the impressions have compact microrelief, but thickened edges shos up on overlapping impressions. As such, these impressions were made on wet clay. The longer lines show individual insertions of the tool. | All surfaces: compact microtopography, glossy aspect, and inserted particles as well as parallel striations with scalopped edges. These striations appear in horizontal orientation on the interior and exterior, except for the decorated areas where the orientation is vertical. These traces are typical for burnished soft leather-hard clay. | Exterior and interior surface are brown grey, possibly due to surface treatment. On breaks, a red brown margin outer transitions sharply into a dark grey inner core and surface. Ox-sred-red. | FALSE
320 | c. 1912/12.178 & a | 112 | MI | Beaker | Complete, fragmented (n = 5). Partial refit with glue. H = indet, D = 11 cm at 15% rim survival. | Base: a ring fissure is present around the attachment to the lower wall on the interior surface. The base interior also bulges with finger-sized hollows. The base exterior is concave with similar finger-sized hollows on the centre and on the raised periphery. The traces indicate the base is a modelled clay mass, possibly with an adjacent coil. Rhytmic undulations occur at intervals of ca. 1 cm on the lower interior wall. A break with an iternal bevel towards the base and an external bevel towards the rim appears around the shoulder. This breaks results in an arrow-like cross-section of the sherd. There is a horizontal brekage pattern on the upper body where the breaks have external bevels. These breaks again occur at intervals of ca. 1 cm. There is a horizontal fissure at the shloulder interior. All of these traces point towards the use of coiling. | Subtle elongated finger-sized hollows appear around the rim, the lower exterior, and the interior shoulder. These traces indicate preforming by pressure with hands. | The surfaces are reworked. There are a couple of zones around the base interior and lowermost exterior which have a more matt aspect, irregular microtopography, and protruding, partially covered particles. The base interior itself appears similar, but with a more regular microtopohraphy. No macroscopic striation. Possibly a similar surface around the exterior shoulder. These surfaces likely result from smoothing wet clay with a soft object. | Simple oblique impressions with a tool with a rounded, sharply tapering conical tip about 1 mm across. The bases of these impressions can appear a to have compact microrelief, but impressions are presumably only possible on wet clay. The angle of the impressions on the lower body suggests the vessel was turned upside down or worked at an oblique angle. In an upright position, these sections of the vessel would be impossible to reach at the angle of insertion. | The entire exterior surface, as well as the interior surface: compact microtopography, glossy aspect, andinserted particles, as well as parallel horizontal striations with scalopped edges. The orientation of these striations is vertical in the decorated field, but hard to establish. These traces indicate burnishing on soft leather-hard clay. | The interior and exterior surface are red brown with a sharp transition to a dark grey (weathered) core on breaks. Ox-sred-ox. | FALSE
321 | c. 1912/12.75 | 112 | MI | Bowl | Complete, refit with glue and gypsum. H = 11,7; D = 23 cm at 25% rim survival. Some surface erosion. | The vessel wall has a horizontal breakage pattern. The break profiles, and orientation of particles and voids on breaks indicates coil joints with internal bevels. Coiling was used to rough out the vessel wall. The base is irregular in thickness, and the centre of the base interior and exterior is depressed in an irregular shape. The standing ring exhibits a fissure on the attachment point to the base exterior. There are also additional traces of an action with a hard tool at this point (likely on leather-hard clay during surface treatment). As such, the standing righ is likely a separate coil. The interpretation of the partial fracture around the base exterior is not entirely clear, but it seems there is a mass adjacent to the base which forms the basis for both the standing ring and the wall. The first coil of the wall is also smeared out against the base interior. In sum, the base is a modelled disk with a coil below and adjacent. | Elongated finger-sized hollows occur on the rim and exterior surface. Similar hollows appear on the standing ring. They indicat preforming by pressure with hands. | Surfaces were reworked. Rarely preserved on the interior surface below the rim, is a surface with matt aspect, irregular microtopography, and protruding particles, but without macroscopic striation. Similar surfaces are rare on other vessel parts. They indicate the vessel was likely wet smoothed with a soft tool. | Simple oblique impressions. The tool leaves impressions which are tear shaped, with dimensions of 4 mm in length and 1-2 mm in width. The edge of the tool was blunt and rounded, with one end more pointy and the other more rounded. Thickened edges are visible in connection to these impressions, but were sometimes reworked during surface treatment. The bases of the impressions have irregular microrelief. As such, these impressions were made on wet clay. | All surfaces: compact microtopography, inserted grains, and parallel bands of striations with scalopped or regular edges. This compacted layer can flake off. These traces suggest burnished soft and stiff leather-hard clay. | The exterior surface is pale brown, and the interior dark grey. On breaks, there is a sharp transition between these colours. Ox-sred-red. | FALSE
322 | c. 1912/12.210 | 112 | MI | Bowl | Complete, fragmented (n=6). Partial refit with gypsum. H = 10,6 cm; D = 24 at 15% rim survival. Surface erosion. | The base is lenticular with irregular thickness and finger-sized hollows on the interior and exterior surfaces. The orientation of particles and voids in cross-section shows the first coil was placed against the upper periphery of this lenticular clay mass. As such, the base is a modelled clay disk. The wall has a horizontal brekage pattern, and slight undulations are perceivable in the vessel wall. There are some breaks with internal bevels, and the same orientation of voids and particles is visible in on breaks. Coiling was used to produce the vessel wall. | In general, there appear to be elongated diffuse finger-sized hollows in sub-vertical orientation on the vessel wall, most pronounced around the rim. These hollows result from preforminy by pressure with hands. Around the interior rim and on the base exterior, there are some deep horizontal striations with irregular microrelief at the base and reworked, thickened edges. These traces possibly indicate scraping, or are part of finishing. | The surfaces are reworked. On the lower exterior, and the zones below the rim, surfaces with the following properties appear. A matt aspect, irregular microtopography, and plastic over-thickness. Perhaps wet smoothed with a hard tool, but few such surfaces remain. | None detected | All surfaces have a compact microtopography (as a layer which can flake off), and parallel bands of horizontal striations with scalopped edges. The particles are inserted. Slight gloss. These are indicators for burnished soft leather-hard clay. | Exterior and interior surface are red brown, on chips and breaks a sharp transition to a dark grey core is visible. Ox-sred-ox. | FALSE
323 | c. 1912/12.212 | 112 | MI | Biberon | Complete (handle is missing), refit with glue. Some surface erosion. | There are rhytmic undulations in the vessel wall, though these are diffuse due to subsequent processes. They might indicate coiling. The base is slightly lenticular, with finger-sized hollows on both the exterior and interior surface. Remnants of a fissure appear on the interior at the attachment of the lower wall. As such, the base is a modelled clay mass. | Diffuse vertical finger-sized hollows appear on the vessel wall. They indicate the vessel was preformed by continuous pressure. The attachment point of the handle survives. There is a circular perforation in the vessel wall which is ca. 8 mm across. Directly around this perforation is a clay mass which is separated from the vessel wall by a ring fissure. On the exterior, a shallow break is a remnant of a clay mass that has been attached to reinforce the handle. As such, the handle itself was hollow (given the ring fissure), applied through a perforation in the vessel wall, and reinforced with an additional mass (the shallow break). | Surfaces are reworked. Some surfaces below the rim on the in- and exterior appear more irregular in terms of microtopography with matt aspect, and protruding particles. These surface may have been wet smoothed by a soft tool. However, they only cover a small surface area. | None detected | The interior and exterior surface (possibly excluding the base exterior) have a compact microtopography, with horizontal bands of striations with scalopped edges, inserted particles, and a slight gloss. This implies burnished soft leather-hard clay. | The exterior and interior surface are pale brown to faded grey. This surface flakes off to expose a red brown margin which transitions sharply to a dark grey core on breaks. Ox-sred-ox. With a surface treatment such as smudging. | FALSE
324 | c. 1912/12.251 | 113 | MI | Bowl | Complete, refit with gypsum. Some surface erosion. D = 97 cm; H = 6,2. Rounded base. | Subtle parallel undulations appear in the vessel wall. They indicate the use of coiling. The base interior is hard to read, but the exterior exhibits finger-sized hollows. The base is probably a modelled clay mass. | Elongated finger-sized hollows appear on all surfaces, likely as a result of preforming by pressure with hands. | Surfaces are reworked. There is one zone on the upper exterior where the particles are partially covered and protrude, and horizontal ribbed striations appear on a matt surface which otherwise has a compact microtopography. These are traces of leather-hard smoothing with a soft tool and water. | None detected | The surfaces have a compact microtopography, glossy aspect, and exhibit parallel bands of striations with scalopped or regular edges. These striations are horizontal on the upper body, vertical on some parts of the lower surface. The particles are inserted. Burnishing leather-hard clay | The surfaces are mottled, but tend on pale brown. The core is red brown on chips. Ox-ox-ox. | FALSE
325 | c. 1936/5.11 | 114 | EFG | Beaker | Complete, refit with gypsum. Possibly some erosion on the lower inetrior. H = 10,9 cm; W = 10,4 cm. Some dark grey material sticks to the surface. | There is a horizontal fissure around the interior of the shoulder. Similar horizontal fissures appear just above the shoulder, and above the base. There are also subtle horizontal undulations in the upper body. As such, the vessel was likely coiled. The base is lenticular with pronounced finger-sized hollows around the periphery of the exterior. There is also a noticeable change in incline of the vessel wall, consistently at 1 cm above the resting surface. These traces might a pinched cuplet, onto which the first coil of the wall is mounted. | Elongated finger-sized hollows occur around the exterior and interior of the shoulder, as well as subtle ones on the interior upper body, and the rim. These traces indicate preforming by continuous pressure. | Surfaces are reworked, and the lower interior might be eroded. The interior surface around the shoulder has an irregular microtopography, matt aspect, and protruding particles, partially covered particles, but this surface is hard to access. The lower interior and base interior are matt with irregular microtopography, and partially covered, protruding particles. They lacksystematic macroscopic striation. These surfaces may be wet smoothed with a soft tool, but hard to tell. | Simple incisions, but in a stab-and-drag motions which results in impressions of the tool. At times, impressions of the tool tip are preserved at the base of the striations. The tool has a flat tip with a rounded section, tapering to a sharp point which was ca. 1-2 mm broad. The bases and outlines of the incisions are usually irregular in terms of microrelief, though the microrelief can appear more compact on the shoulder. There are reworked thickened edges. As such, the incisions were likely made on wet clay. | Exterior surfaces, interior upper body, and quite likley bits of the lower body: compact microtopography with inserted grains. Fine parallel horizontal striations with regular edfes on the upper exterior. Glossy. Burnished stiff leather-hard clay. | The interior surface tends on pale brown, and the exterior is mottled with colours varying from pale brown and dark grey. The core is not visible. Ox-indet-ox. | FALSE
326 | g. 1928/2.11 | 127 | CW | Beaker | Complete, refit with gypsum. Surface erosion. H = 17,8 cm; D = 13,1 cm. | Horizontal breakage profile, and parallel horizontal undulations occur in the lower body. There are also potential horizontal fissures and over-thicknesses on the upper interior. These traces are typical for coiling. The base exterior has a circular fissure around the raised periphery, which probably indicates an adjacent coil onto which the wall is mounted. The base interior exhibits the same break, but with an irregularly shaped central base interior with finger-sized hollows. The base is therefore a modelled clay mass with adjacent coil. | Elongated finger-sized hollows occur around the base exterior, shoulder exterior, and rim inetrior. These traces indicate preforming by pressure with hands. | The surfaces are generall matt, with irregular microtopography. Few particles are visible, but this might be due to erosion. Those which are visible are partially covered and protruding. Some diagonal streaks with diffuse edges occur on the lower body. Wet smoothed by a soft tool possibly. | Simple, oblique impressions. Erosion renders these difficult to observe, but the tool is 6 mm long and 2 mm wide. The impressions seem to consist of two bulbous parts joined by a flat line at the base. There are some potential thickened edges visible, and the base has irregular microrelief. Therefore, these impressions were made on wet clay. | Surfaces around the lower exterior appear more compact in terms of microtopography and glossy, but traces of prior actions remain visible. This could relate to shining. | The exterior and interior surface are red brown, and there is a sharp transition to a dark grey core. Ox-sred-ox. | FALSE
327 | e. 1930/9.1 | 116 | CW | Beaker | Complete, refit with gypsum which is hard to detect. H = 19,3 cm; D = 11,6 cm. | There are rythmic undulations in the vessel wall of the upper body, and some parallel horizontal fractures and fissures can be seen in the lower body. Therefore, coiling is the likely roughing out techniques, but is also hard to detect due to refit and finishing. The base exterior is flat with pull-outs. The interior bulges with finger-sized hollows towards the periphery and a ring fissure. The traces imply the base was likely modelled and pressed against a flat surface. The ring break on the exterior, and the fissure on the interior, as well as a break above the protruding foot, indicate an adjacent coil. | Elongated finger-sized hollows occur around the rim and protruding foot. The latter has been pressed down into a flat surface. Similar hollows are present, but more diffuse throughout the vessel body. Preforming by pressure with hands. | The exterior surface with decorations, and upper interior may have been reworked. The exterior surface just above the base has an irregular microtopopgraphy with matt aspect and ribbed striations. The particles are partially covered and protrude. This area was likely wet smoothed with a soft tool and some additional water. The lower interior surface is similar, but lacks the striation. This indicates smoothed with a soft tool while wet. | Simple incisions and tilted impressions. The simple incisions come from at least two tools. 1) a tool with a blunt, arced edge between 1-2 mm broad. This tool was only employed for the horizontals. These horizontal incisions have irregular microrelief and striated bases. They often do not join up. On the upper body, the impressions cut across these incisions. These incisions were likely made on wet clay. The tool may also have been employed in the smaller pointed arcs halfway down the vessel. 2) a tool with a sharp, V shaped edge which was elongated (something like a screwdriver). The edge was less than 1 mm thick, but 1 mm long. This tool was primarily used in the pointed arcs which often consist of discontinuous incisions where the incisions on the right are smaller and narrower than the incisions on the left. Perhaps the orientation of the tool wasn't changed between the individual motions. These incisions also have irregular microrelief at the bases, and thickened edges, so they were likely made on wet clay. The tilted impressions were made with a spatula-like tool which was ca. 1 mm wide, and ca. 7 mm long. One end of these depressions is always deeper than the other, which forms a shallow incline. Thickened edges appear, especially on the upper body where they also cut across incisions. As such, these tilted impressions were made on wet clay. | The exterior surface, from just above the base up, and the upper interior are glossy and have a compact microtopography. The protrusions are smoothed down, and no macroscopic striation appears. Perhaps shining was applied to soft leather-hard clay. | The exterior and interior surface are light brown, with occasional darker patches. The core cannot be observed. Ox-indet-ox. | FALSE
328 | e. 1936/1.76 | 117 | CW | Beaker | Complete, refit with gypsum. Some surface erosion. H = 18,5 cm; D = 12,9 cm. | There are some horizontal over-thicknesses on the upper and lower body, which might indicate coiling. The base exterior is eroded, but appears slightly concave with pull-outs and impressions from another surface. The base interior is flat with some finger-sized hollows. This base was possibly modelled and pressed against a flat surface (see also protruding foot below). | Elongated finger-sized hollows appear around the rim, interior neck, and shoulder (though hard to observe due to breaks and refit). There are also elongated finger-sized hollows on the protruding foot, which has been pressed into a surface. These traces indicate preforming by pressure with hands. On the upper interior, deep striations occur with regular or thickened edges, and ribbed striation at the base. These striations usually appear in parallel bands in horizontal or diagonal orientation. This indicates an action with a hard tool on wet clay: scraping. | The interior surface has an irregular microtopography with partially covered, protruding particles and matt aspect. Around the rim there is some horizontal striation with irregular edges. These traces likely indicate wet smoothing with a soft tool, and partially working with a hard tool during preforming. The exterior is complex. The lower exterior is highy irregular in terms of microtopography with partially covered, protruding particles. Around the shoulder there are signs of striations with regular edges in vertical direction, and over-thicknesses. This area was likely worked with a hard tool while wet. However, the surfaces have also been compacted (see below). From the shoulder upward, the over-thicknesses disappear and the surfaces become become more regular with fully covered, or partially covered protruding particles or protruding particles. Occasionally there is fine striation in diagonal or vertical orientation which appears to be ribbed. The upper body may have been wet smoothed by a soft tool with some additional water, the lower body was worked while wet with a hard tool. The shoulder exterior was probably reworked (see below). | Simple incisions and simple impressions. Simple incisions made with a tool with a rounded edge, slightly over 1 mm wide. The bases have an irregular microrelief and there are subtle thickened edges along some sections, but not others. The lines do not always join up, and the impressions cut across. These incisions were likely made on wet clay, but may not have been entirely wet for some sections. Simple impressions with a tool with a sharp, arcing blade which also arcs in cross-section. 8mm wide and 1 mm across at wides section. Highly irregular bases. Cut across impressions. Presumably on wet clay. | The shoulder exterior has a more compact microtopography and slight gloss. Moreover, some of the irregularities in this area are smoothened out. This likely results from shining, but the traces are inconsistent across the surface of the vessel. | The exterior tends on red brown but is mottled, the interior tends on dark grey, but is again mottled, meaning there was oxidation. On breaks, there is a sharp transition to a dark grey core. Ox-sred-ox. | FALSE
329 | e. 1939/8.2 | 118 | CW | Beaker | Complete, refit with gypsum. H = 15,9 cm; D = 12,2 cm. | Horizontal breakage pattern occurs in the lower vessel wall, and parallel horizontal undulations appear throughout the vessel body. There are some breaks which seem to have profiles with internal bevels in lower body. Coiling. The base exterior exhibits finger-sized hollows and a raised periphery with signs of a coil joint. The interior surface is more eroded, but irregular in thickness with finger-sized hollows and remnants of a fissure around the periphery. Thereofre, the base is likely a modelled clay mass with an adjacent coil. | Strong elongated finger-sized hollows appear on the rim, and lower exterior, as well as on the protruding foot. These signs indicate preforming by pressure with hands. | The exterior and upper interior surfaces are reworked (see below). The lower interior (especially around the shoulder), has an irregular microtopography, matt aspect, and partially covered, protruding particles. These traces indicate wet smoothing with a soft tool. | Simple impressions. The impressions have been made with rope. The imprints of the fibre in the rope has been preserved in the clay. Sometimes the impressions are discontinuous or clogged. Presumably on wet clay, and prior to surface treatment which caused the clogging. | The exterior (including the base) and upper interior surface: compact microtopography, slight gloss. Decorations can sometimes be clogged. On the upper interior there are parallel horizontal striations with scalopped edges, but hard to detect. These signs probably indicate burnishing on leather-hard clay. Similar traces appear sporadically on the lower interior. | The exterior and interior surface are red brown, and the core is dark grey. The transition between the two is sharp Ox-sred-ox. | FALSE
330 | e. 1936/1.64 | 128 | CW | Beaker | Complete, refit with gypsum. Some surface erosion. H = 12,3 cm; D = 11,1 cm. | Parallel horizontal undulations occur in the lower body, and horizontal fissures in similar orientation are visible in the upper body. There is also a prominent fissure which runs across the rim. These are technical traces of coiling. The base exterior is depressed, but the periphery is raised and curves upward. Base has snapped off at the attachment of lower wall. The base exterior surface has impressions and pull-outs from being pressed into a surface. The base is irregular in thickness, and a second ring break occurs just above the base. These traces indicate a modelled mass with an coil, which was pressed against a surface and possibly tipped over during subsequent actions resulting in the skewed profile of the base exterior. | Elongated finger-sized hollows are visible throughout vessel wall. Likely as a result of preforming by pressure with hands. | The interior surface, especially the upper part, is irregular in terms of microtopography with plastic over-thicknesses. The particles are partially or fully covered and protrude. The aspect is matt. There are some striations with thickened edges and striated bases. The lower interior is more regular in terms of microtopography with ribbed striations around the shoulder. These signs indicate wet smoothing with a hard tool and potentially some added water while smoothing the shoulder. The upper interior may also have been partially worked with a soft tool. The exterior surface is similar to the interior, minus the striation, but is more compact in terms of microtopography, and has a slight gloss on protruding surfaces. As such, it is likely reworked (see below), but otherwise may have been smoothed with a soft tool while wet as well. | Simple incisions and simple oblique impressions, likely with the same tool. Simple incisions made with a tool which is 1 mm broad and has a stump edge. Thickened edges and striated bases occur regularly. Therefore, made on wet clay. Simple, oblique impressions with a tool with the same dimensions. Elongated, blunt rounded point, slightly more arced on one end than the other. The bases have irregular microrelief, and thickened edges occur in the depressions, so thse were also made on wet clay. The impressions cut across the incisions. | The surfaces, especially the extremities on the exterior surface, are glossy and have a somewhat compact microtopography. The thickened edges from decorative operations remain visible. No traces of striation from burnishing. Possibly shining of stiff leather-hard clay, might extend onto upper interior. | The exterior surface is light brown, as is the lower interior. On breaks there is a sharp transition to a dark grey core, but the restauration and dirt render this difficult to detect. Ox-sred-ox. | FALSE
331 | e. 1936/1.75 | 117 | CW | Beaker | Complete, fragmented (n = 3). Refit with gypsum. Surface erosion. H = 19,8 cm; D = 13,9 cm. | Some parallel horizontal undulations are visible in the upper and lower body. This indicates coiling, but the traces are hard to detect due to fragmentation. The base exterior is flat with pull-outs. The base is irregular in thickness with finger-sized hollows on the interior. These traces likely indicate the base is a modelled clay mass which was pressed against a surface. | Elongated finger-sized hollows appear on the rim, interior shoulder, and protruding foot. These traces are hard to detect elsewhere due to fragmentation, but indicate preforming by pressure with hands. On the lower exterior and shoulder: diffuse diagonal striations with thickened edges appear. These traces are smoothened down during subsequent operations. They indicate an action with a hard tool on wet clay: scraping. | The interior surface is partially eroded. It appears matt, with an irregular microtopography, and protruding, partially covered particles. Fine ribbed striation also appears on the upper body, but is rare. These traces indicate the vessel was smoothed with a soft tool while wet, and that water was added occasionally during this operation. The exterior surface has two zones. From the shoulder up it is comparable to the interior, but with a more regular microtopography. This area was therefore also wet smoothed with a soft tool and additional water. The lower surface and parts of the shoulder, however, are more irregular in terms of microtopography with over-thicknesses, and striation with diffuse (or thickened) edges in diagonal orientation, as well as a matt appearance and partially covered, protruding grains. This area was likely smoothed with a soft tool while wet, possibly reworking older traces of an operation with a hard tool. | Simple incisions with a tool ca. 1-2 mm thick which had a rounded edge. The bases exhibit striation, and remnants of thickened edges are visible. As such, these incisions were made on wet clay. | None detected | The interior and exterior surface are red brown. The lower interior is faded grey in colour, and the upper interior has the same red brown colour as the exterior. The core is dark grey, and the transition is sharp. Ox-sred-red. | FALSE
332 | e. 1936/1.57 | 119 | CW | Beaker | Complete, refit with gypsym. Some surface erosion. H = 22,2cm ; D = 13,6 cm. | Horizontal, rhytmic undulations are visible on the upper interior and exterior surface at intervals of 1,5 cm. Similar undulations appear on the lower exterior. Coiling. The base exterior exhibits a clear ring fissure towards the periphery. The surface here has pull-outs. The interior surface bulges with finger-sized facets towards the periphery and a ring break at the attachment point of the base and the lower wall. These traces indicate a modelled clay mass with the wall adjacent. | Elongated finger-sized hollows occur frequently on the upper interior and rim. They appear less regularly on the lower exterior. These traces likely result from preforming by pressure with hands. | Most surfaces are reworked. The upper exterior exhibits zones with an irregular microtopography, matt aspect, and partially covered, protruding particles, but this is rare. The thickened edges of decorations not reworked here. Similar surfaces occur on the upper interior in the hollows described under preforming. The lower interior features a less irregular microtopography with protruding grains and matt aspect. Likely wet smoothed with a soft tool as well. | Simple incisions with a sharp tool about 1 mm wide. The bases of these incisions have irregular microrelief and some incisions show thickened edges. As such, they were likely made on wet clay. Some were clogged due to the reworking of the surface. | The surfaces are complex. The lower exterior has a compact microtopography, glossy aspect, inserted grains, and parallel bands of striations with scalopped edges. These traces indicate burnished leather-hard clay. These traces extend onto the decorated surface, but possibly not all the way up to the rim, given the surfaces as described below. These surfaces likely reworked. The upper interior occasionally shows similar striations and generally (but not consistently) has a compact microtopography. Gypsum has also been smeared out here, impeding observation. So hard to read. The upper exterior has a less compact microtopography, with some gloss, and protrusions which are smoothed down. This surface may have been subject to shining. The traces of burnishing on the lower exterior are also smoothened down and have likely been subjected to the same operation. | The interior and exterior surface are brown-red, and on breaks in the lower body a sharp transition to a dark grey core is visible. Ox-sred-ox. | FALSE
333 | e. 1936/1.47 | 119 | CW | Beaker | Complete, refit with gypsum. H = 19,2 cm; D = 12,9 cm. | On the interior surface of the upper body there are parallel horizontal undulations which are slightly over 1 cm apart. Horizontal fissures and breaks extend below the shoulder. Coiling. The base exterior is flat with pull-outs. The base interior is fractured which makes observation difficult, but it seems to be irregular in thickness with finger-sized hollows. These traces indicate a modelled clay mass which was pressed against a flat surface. | Elongated finger-sized hollows appear around the rim. Similar hollows occur in diagonal orientation on the interior shoulder. In addition, some may be found around the base ring. These traces are few, but do indicate preforming by pressure with hands. On the lower exterior: broad, diagonal striatons with thickened edges. They were smoothened down and reworked. These traces likely stem from a scraping operation. | The interior surface has an irregular microtopography with protruding particles, and abundant ribbed striation. Matt aspect. The exterior surface was largely reworked, but the lowermost exterior is similar to the interior surfaces except for striation in diagonal orientation which likely relates to preforming. In general, these traces indicate wet smoothing with a soft tool and some added water. The traces of a hard tool on the lower body were reworked and smoothened with a soft tool (see below). | Simple impressions with rope. In one line the lines don't join up properly, in another they don't meet at all. Imprints of the fibre are preserved at the base of the impressions, and thickened edges appear on some areas. As such, these impressions were likely made on wet clay. | The exterior surface from the shoulder until just below the rim has a compact microtopography, and superficial gloss with inserted particles, but striations from preforming remain visible. There are also microscopic striations in various orientations. Possibly shining stiff leather-hard clay. | The interior and exterior surface are red brown, on breaks there is a sharp transition to a dark grey core. Ox-sred-ox. | FALSE
334 | e. 1936/1.56 | 119 | CW | Beaker | Complete, refit with gypsum and glue. H = 17,1 cm; D = 11,9 cm. Possibly a Bell Beaker. | Parallel horizontal fissures are visible on the upper interior between 1 and 2 cm apart. Similar undulations are suggestive on the lower exterior, when this area is viewed at an angle. Both traces indicate the use of coiling. The base exterior has pull-outs and is flat with slightly polygonal circumference which curves upward towards the extremities. The base interior has finger-sized hollows at the centre, and around the centre. As such, the base is likely a modelled clay mass which was pressed against a flat surface, and tipped over slightly (causing the polygonal outline). | Elongated finger-sized hollows appear on the rim, upper body, and lower body/shoulder exterior. These result from preforming by pressure with hands. The diffuse, diagonal striation on the lower exterior might relate to an action with a hard tool during this stage, but not entirely clear. If so, this would indicate scraping. | Surfaces were partially reworked. On the upper and shoulder interior, upper exterior and the exterior around the base ring, the surfaces have the following properties. An irregular microtopography with over-thicknesses, matt aspect, and partially covered protruding particles. Wet smoothing with a soft tool is therefore likely. The lower interior is hard to observe, but surface becomes more regular in terms of microtopography than some sections of the upper interior, and some horizontal striation with threaded or ribbed edges appears. This indicates wet smoothing with a soft tool and added water. | Simple incisions, and simple impressions. Simple, oblique impressions with a sharp tool, less than 1 mm across and between 1-1,5 cm long. The edge is slightly curved and flat. The tool was used in stab and drag motions leaving impressions and lines. The bases of the impressions have irregular microrelief, and thickened edges appear on some impressions. However, the edges were generally reworked. These depressions were as such likely made on wet clay. Simple incisions with a tool with an edge about 1 mm across and somewhat blunt, which left bases with striations and irregular microrelief (again indicating an application on wet clay). The edges of the incisions were reworked and some incisions are clogged. The horizontal lines consist of smaller arcs, indicating the tool was used in a discontinuous motion. The impressions seem to cut across the incisions. Just above the base are also some diagonal incisions (which interrupt an otherwise impressed decorations). | Exterior from shoulder to halfway up the neck: compact microtopography, glossy aspect, and inserted grains. On the upper interior a similarly compact microtopography and gloss (but more intermittent) and striation with scalopped edges just below the rim. These traces indicate burnishing on leather-hard clay. | The exterior surface is mottled, but tends on red brown, and the interior is pale brown. On chips around the rim, there is possibly a sharp transition to a dark grey core, but this is hard to observe. Ox-sred-ox. | FALSE
335 | e. 1936/1.45 | 119 | CW | Beaker | Complete, refit with gypsum and glue. H = 19,7cm ; D = 13,7cm. | Rhytmic horizontal undulations occur in the upper and lower body. Horizontal fissures are visible on the interior shoulder. The wall was therefore coiled. Base exterior has pull-outs and is flat with one, central finger-sized hollow. The base interior has a finger-sized depression in the centre, and further hollows around the periphery, with a ring crack at the point where the lower wall was attached to it. The base is likely a modelled clay mass which was also pressed against a flat surface. | Elongated, diagonal finger-sized hollows appear on the interior shoulder, and similar hollows are visible thoughout the upper body, and lower exterior. Smaller hollows occur around the protruding foot. These traces indicate preforming by pressure with hands. The lower exterior exhibits broad, deep striations with diffuse edges (sometimes thickened edges are visible) in diagonal orientation. These may relate to a scraping action during this stage, but they were reworked afterward. | The lower exterior has an irregular microtopography, matt aspect, and partially covered, protruding particles. The upper exterior is somewhat more regular in terms of microtopography, but otherwise similar to the lower exterior with occiasionally fine ribbed striation (one finger print). The interior is similar to both surfaces, but has a highly irregular microtopography with lots of craters, possibly due to erosion. These traces indicate wet smoothing with a soft tool and some water.This operation reworked the traces of a hard tool on the lower exterior (see above). | Tilted impressions and simple incisions Tilted impressions with a tool which had a rounded edge that is flat on one end and curved on the other. The tool was 1mm broad, and 3-4mm long. On occasion this tool was inserted multiple times to create a single hatched line, in which cases the top impression is often not tilted, but simple. The tilted impressions are indicated by an assymmetrical base which is deeper on one end than on the other. These depressions also feature thickened edges and irregular microrelief. As such, they were made on wet clay. Simple incisions, possibly with the same 1mm broad tool. These incisions have thickened edges, irregular microrelief, and rarely striated bases. They are only found on the lower exterior. Given the properties of the incisions, they were made on wet clay. | ND | The interior and exterior surfaces are light to red brown. On a chip near the rim there is a sharp transition to a dark grey core. Ox-sred-ox. | FALSE
337 | g. 1928/2.7 | 115 | CW | Beaker | Comple, refit with gypsum. Surface erosion, especially on lower interior which is also caked with gypsum. H = 30,2 cm; D = 20,3 cm. Base has a label that reads '14'. | There are some tentative rhytmic undulations on the upper body, and there is a more or less horizontal breakage pattern on the lower body. Coiling is likely. The base interior is eroded and has an eccentric bulge. The exterior is hard to read. There impressions on the base follow a spiralling line, and this line coincides with one break the raised periphery. As such, the base may have been coiled. | There are elongated finger-sized hollows on top of the rim and on the protruding foot. Preforming by pressure with hands. The lower exterior exhibits frequent, broad and deep diagonal striation which is often diffuse, but on occasion has thickened edges and bases with ribbed striation. Similar striations may also appear on the upper exterior, but are harder to detect there. They definitely also appear on the upper interior. Scraping. These traces have been reworked later on on both the upper interior and exterior. The lower interior is too eroded to make sense of. | The upper exterior is largely reworked. There seem to be two things going on. On the upper interior and upper exterior there are zones with fully and partially covered protruding particles, ribbed striations and a somewhat irregular, fluidified microtopography. Occasionally there are striations with thickened edges from a hard tool, but in general these appear to have been smoothed while wet with a soft tool and added water. The lower exterior (roughly from the shoulder down), and interior shoulder are highly irregular in terms of microtopography, and fluidified with banded striations with thickened and ribbed edges in horizontal or diagonal orientation, as well as over-thicknesses. These have been smoothened down in almost all cases leaving a surface which can be similar to the upper interior. It seems these areas were reworked with a soft tool while wet, after having been worked with a hard tool while wet. The lower interior is too eroded to read. | Simple incisions. The tool had a V-shaped edge about 2mm broad. The bases of the incisions are grainy in terms of microrelief, the edges are often reworked, but sometimes a thickened edge can be made out. As such, the incisions were made on wet clay. | Exterior surface (excluding the base) generally has a glossy aspect and compact microtopography. The edges on all traces are smoothed down, but the traces remain visible. Likely as a result of shining. | The exterior is mottled, but tends on red brown colours. The interior is dark grey and mottled, but a red brown surface appears on eroded areas. It is difficult to observe the core, but it seems to be red brown as well. Ox-ox-ox, and possibly smudging of the interior surface. | FALSE
338 | c. 1913/12.16 / BA 3 | 111 | MI | Bowl | Complete, fragmented (n = 8). Some surface erosion and partial refit with gypsum and glue. D = 22cm at 10% rim survival, H = indet. | Regular horizontal undulations occur in the vessel wall. In cross-section, concentrations of voids and particles show coils with internal bevels. Consequently, the roughing out technique for the vessel wall is coiling. Base: the standing ring is a separate clay mass mounted onto the lower part of a clay mass which forms the base. This because a fissure is visible on the exterior and on breaks between the base ring and the base. The clay mass of the base itself is flatttened with irregular thickness and finger-sized hollows. The first coil of the wall is mounted on top of this mass and smeared out against it. As such, the base is a modelled disk with clay mass below. | Elongated finger-sized hollows are present on the rim and base ring. More diffuse elongated hollows occur in the lower vessel wall. These traces likely result from preforming by continuous pressure. On the interior of the base ring, deep striations with thickened edges and ribbed striation at the base. These traces indicate an operation with a hard tool on wet clay: scraping. | All surfaces were reworked. Below the rim on the interior, and on the exteiror of the base ring, some zones escaped surface treatment. These zones have a matt aspect, with a more irregular microtopography, protruding grains, and some ribbed striations. Few such surfaces remain, but they likely indicate wet smoothing with a soft tool. | Simple, oblique impressions, and likely simple incisions. Simple incisions made with a tool with a sharp edge, which was about 1 mm wide. This tool shape is sometimes visible as impression in the outline of the incisionsor at the ends of impressions. Impressions were set into the incisions, implying both likely occurred on wet clay. Simple, oblique impressions. The bases are quite regular in terms of microrelief, but there are thickened edges on cross-cuts. Therefore, the impressions were likely made on plastic clay. The tool is 2-3mm wide with a rounded section, and a flat edge which tapers sharply. Generally, the impressions are paired with the points touching, which creates heart-shaped depressions. Individual depressions occur rarely (see base ring). | In general: all surfaces have a compact microtopography, glossy aspect, and inserted particles (see base interior). In addition, fine parallel horizontal striations with regular edges are occasionally visible. Thes etraces indicate burnishing on stiff leather-hard clay. | The exterior is mottled, but tends towards dark grey colours. On breaks, the margins are light brown with a sharp transition to a dark grey core. The colour of the interior surface is similar to that of the exterior. Ox-sred-ox, possibly with surface treatment such as smudging affecting the surface colour. | TRUE
339 | c. 1913/12.16/ BA26 | 111 | MI | Bowl | Complete, refit with gypsum. The exterior is possibly entirely eroded. H = 7cm, D = 18 cm at 15% rim survival. | The vessel has a horizontal breakage pattern with break profiles with internal bevels at intervals of 1 cm. Coiling. Base is a lenticular clay mass with irregular thickness due to finger-sized hollows. This indicates the base consists of a modelled clay disk. Coils were mounted on top of the mass. There are impression of plant material on base exterior, possibly from the clay mass being pressed into a surface. | Elongated, finger-sized hollows appear on the lower body on the interior. Likely as a result of preforming by pressure with hands. | The interior surface was reworked, the exterior surface possibly as well. The exterior surface has a more irregular microtopography, as well as a matt aspect. A similar zone is present on top of the rim. The vessel was possibly wet smoothed with a soft tool, but there are few surfaces left. | Surface erosion renders observations complex. Excisions and simple, oblique impressions. The excisions were made with a 4mm broad tool with cresentic edge. The bases have irregular microrelief and striation, but have also been eroded. The excisions were likely made on wet clay. Simple oblique impressions with a tool with rounded section of 2mm which tapered to a sharp conical point. This tool was employed to make the zigzags, and possibly some verticals. The tool was likely also employed on wet clay, and cuts across the excisions. | Th exterior surface is eroded, but seems to have a compact microtopography with inserted particles. The interior (including the base) also has a compact microtopography, high gloss, and inserted particles. No macroscopic striation detected. These traces indicate burnished stiff leather-hard clay. | The exterior is grey brown, and on breaks there is a pale red brown magrin below this surface, then a sharp transition to a dark grey core. The interior surface is dark grey. Ox-sred-red. | FALSE
340 | c. (unreadable)/ BA 120 | 111 | MI | Bowl | Complete, but refit with gypsum and fragmented (n=2) with only a bit of the rim. H = 5,6 cm. D = indet. | Stark fluctuations in wall thickness occur, and the wall rapidly thins out towards rim. Elongated finger-sized hollows are often in diagonal orientation. This indicates modelling by drawing. The vessel may have been assembled from multiple clay masses, because fissures appear on the base and in the cross-section of the base. The base exhibits a ring fissure on the interior surface, and finger-sized hollows on the exterior and interior. In cross-section, the orientation of voids and particles hints at a separate mass applied against the lower periphery. | Probably as an extension of preforming: continuous pressure with hands. The primary evidence consist of elongated finger-sized hollows on the base exterior. | The surfaces were partially reworked. The lower interior, base interior, base exterior and bits of the lower exterior exhibit the following traces. The surface has a slightly irregular microtopography, protruding particles, and matt aspect. These tracesindicate the vessel was wet smoothed by a soft tool. | Simple impressions with a round, hollow tool which has a width of 2mm. Thickened edges are sometimes visible on the depressions. As such, made on wet clay. | The upper interior, and possibly the exterior wall have a compact microtopography with parallel horizontal striation with regular or scalopped edges, as well as a gloss and inserted grains. This indicates parts of the vessel were burnished while the clay was stiff leather-hard. | The exterior is brown and a sharp transition to dark grey core occurs. The interior surface is pale brown. Ox-sred-ox. | TRUE
341 | c. 1913/12.9 SP 29 | 111 | MI | Bowl | Complete profile, part of the vessel missing. H = 2,2 cm; D = 5 cm at 10% rim diameter | Finger-sized hollows appear throughout the vessel body, and there are sharp fluctuations in wall thickness. The base is lenticular with finger-sized hollows. This indicates the vessel was likely fully modelled. | Probably a direct extension of roughing out: preforming bypressure with hands. There are elongated, finger-sized hollows on the rim and vessel wall. | Partially reworked surfaces. The lower exterior surfaces have protruding particles, matt appearances, and an irregular microtopography. There are no associated macroscopic striations. Therefore, this surface was likely wet smoothed by a soft tool. However, care should be take due to the erosion of the vessel surface. | None detected | The upper exterior surfaces have a compact microtopography, and are glossy. Especially on the interior, there are possible parallel horizontal striations with scalopped edges. These traces render burnishing on soft leather-hard clay likely. | Exterior and interior surfaces are dark brown and there is a sharp transition to a dark grey core. Ox-sred-ox. | FALSE
342 | c. 1913/12.22 SP601 | 111 | MI | Bowl | Complete profile, bits of the vessel missing. Refit with glue and gypsum. Some surface erosion. H = 6,6 cm; D = 15 cm at 55% rim survival. | Rhytmic undulations appear in the vessel wall. The orientation of voids and particles indicates coil joints with internal bevels. As such, the vessel wall was roughed out with the coiling technique. A break partially encompasses the base. The base itself is flat with finger-sized hollows. Likely a modelled clay disk, with the first coil mounted on the upper periphery, as indicated by the break. | Elongated finger-sized hollows occur on the vessel wall, often in vertical orientation. Finger-sized hollows also appear on the rim and folded clay mass from pressing down the rim. Preforming by pressure with hands. On the base interior: some deep striations with thickened edges and irregular microrelief at the bases, as well as ribbed striations. This area was worked with a hard tool while wet: possibly scraping? | The surfaces were largely reworked. Below the rim on the interior, and around the transition between base and wall sit some zones which are irregular in terms of microtopography, with matt aspect, and protruding, partially covered particles. These traces indicate wet smoothing by a soft tool. The base exterior has a more irregular microtopography than the other vessel surfaces. In addition, there are partially covered, protruding particles, but also a glossy aspect. As such, I am uncertain as to whether or not it was reworked. | None detected | All surfaces (when not eroded) have a compact microtopography, and are somewhat glossy with inserted particles. Especially on the lower interior surface: parallel sub-horizontal striations with scalopped edges occur. These traces indicate burnishing applied to soft leather-hard clay. | The exterior surface is dark grey, below which sits a brown red margin on breaks. These breaks also show a sharp transition to a dark grey core, and then again to red brown interior margin. Ox-sred-ox with surface treatment like smudging on the exterior. | FALSE
343 | c. 1913.12.22 BA60 | 111 | MI | Bowl | Complete profile, part missing. H = 3,9 cm; D = 7,5 cm. | Finger-sized hollows occur throughout the vessel wall. The base interior bulges with hollows towards the periphery. The base exterior is flat, possibly with finger-sized hollows. As such, the vessel was modelled. | Probably as an extension of roughing out: preforming by pressure with hands. This conclusion is evidenced by the diagonal, elongated finger-sized hollows around the upper interior of the rim. | Surfaces were reworked. There is a poossible exception for the top of the rim and the uppermost interior. These surfaces are more matt, with irregular microtopography and protruding, partially covered particles. Sometimes diffuse zones with similar properties appear on the exterior surface. There is no macroscopic striation. These traces could result from wet smoothing with a soft tool, but few such surfaces remain. | None detected | All surfaces have compact microtopography, glossy aspect, and inserted particles. There is tentative parallel, horizontal bands of striations with scalopped edges, especially on the lower interior. This likely means burnishing applied to soft leather-hard clay. | The exterior is mottled: the colours vary from red brown to dark grey. The interior surface is dark grey. The core is hard to read. Ox-indet-red. | FALSE
344 | c. 1912/12.9 | 112 | MI | Bowl | Compltete profile, partial refit with glue. Possibly some surface erosion. H = 3,8 cm; D = 10 cm at 50% rim survival | The profile of the wall is the thickest halfway the wall, then a thinner towards the base and rim. Finger-sized hollows occur across the entire wall and base surface. As such, the vessel was likely modelled. | Elongated finger-sized hollows appear on the upper body and rim, likely as a result of preforming by pressure with hands. This may have been an extension of the roughing out technique (see above). | There might be erosion in play, but the surfaces appear matt with protruding, partially covered particles, irregular microtopography, and occiasionally striation with diffuse or thickened edges. Therefore, the vessel was probably wet smoothed with a soft tool. The occasional striation with thickened edges might indicate partial working with a hard tool in certain zones. | None detected | None detected | The exterior and interior are pale brown to red brown. There is a sharp transition from margins with these colours, to a dark grey core on breaks. Ox-sred-ox. | FALSE
345 | c. 1912/unreadable | 112 | MI | Bowl | Complete profile, partial refit with glue and gypsum. H = 3,9 cm; D = 7 cm at 30% rim survival | The base is slightly lenticular with finger-sized hollows. Similar hollows occur throughout the vessel wall. This indicates the use of the modelling technique during roughing out. There is a fissure around the base, which might suggest the wall and base were applied, separate clay masses. | The rim undulates in the vertical plane due to elonagted finger-sized hollows. These hollows probably results from pressure by hands during preforming, probably also as an extension of the roughing out process. | Surfaces were partially reworked. The lower exterior surface and base are more irregular in terms of microtopography with partially covered, protruding particles and matt appearance. No macroscopic striation detected. On the base itself, some linear over-thicknesses appear. This is either due to erosion or as a result of wet smoothing with a hard tool. | None detected | Interior surface (including base) and upper exterior surface exhibit the following traces: compact microtopography, glossy aspect, and inserted particles. There is an occasianal hint of striation with compacted bases. These traces indicate burnished soft leather-hard clay. | Exterior surface is mottled with pale brown, red brown, and dark grey colours. The interior surface is pale brown. The core dark grey with a sharp transition to the margins. Ox-sred-ox. | FALSE
346 | c. 1912/12.128 | 112 | MI | Amphora-like | Complete profile, fragmented (n = 2, 2 additional plaster fragments). Partial refit with gypsum. Surface erosion on the exterior. H = 11,4 cm; D = 15 cm at 30% rim survival. | There are everal horizontal breaks with an internal bevel, and horizontal fissures in the vessel wall. The exception being around the shoulder where a hollow break occurs. Horizontal undulations can be seen in the vessel wall. These indicate coiling. The base is lenticular. The exterior has finger-sized hollows in the centre and around it. The interior bulges with eccentric finger-sized depressions and a fissure at the attachment point of the lower vessel wall. As such, the first coil of the wall was attached on top of the periphery of the modelled clay mass which forms the base. | Elongated finger-sized hollows appear around the upper body, shoulder interior, and potentially the upper part of the lower body. This likely indicates preforming by pressure with hands. The handle (1x) has an upper attachment point which was a weak point and has fractured the wall. There are fissures in the opposite interior wall. These fissures likely indicate a perforation with a plug was used to attach the handle, followed by modelling of the handle (seeing the finger-sized hollows in its outline). | The surfaces were reworked. The top of the rim offers a surface with irregular microtopography, and partially covered, protruding particles. However, this might also relate to erosion. Around the attachment of the handle are some further matt zones with irregular microtopography, fully covered particles, and possibly ribbed striation and some linear over-thicknesses. Wet smoothing with a hard tool and some additional water is likely on the basis of these traces. | Simple oblique impressions, and possibly incrustations. Simple, oblique impressions with two tools. The first tool is 2mm across, and has a rounded section with a conical, sharply tapering tip. It is employed for almost all decorations below the upper body. The second tool has a similar tip, but measures barely 1mm across. This tool is employed on the upper body, and on some vertical impressions on the shoulder. Bases of impressions from both tools are fairly compact in terms of microrelief, but with thickened edges on cross cuts, and occasionally thickened edges on the continuous impressions. Most of the edges were reworked during to surface treatment. Some of the impressions carry a powderish white mass, which seems distinct in texture and grain size from the more homogeneous gypsum found in the reconstructed parts. | The interior surface has a compact microtopography, glossy aspect, and inserted particles. Especially around the shoulder there is also parallel horizontal striation with scalopped edges. This indicates burnished soft leather-hard clay. Exterior surfaces are harder to read due to erosion, but they are generally compact in terms of microtopography with inserted particles and sometimes a compact layer which flakes off and seems to bear scalopped striations and gloss. Likely burnished soft leather-hard clay. | The exterior is red brown, while the interior is pale dark grey. A sharp transition between these colours is visible on breaks. Ox-sred-red. A compact, dark grey layer is sometimes preserved on the exterior surface. This might indicate a surface treatment such as smudging or burnishing, but far from certain given the limited surface area. | FALSE
347 | c. 1913/12.17 TR 27 | 111 | MI | Beaker | Complete profile, partial refit with gypsum and adhesives. H = 11,4 cm; D = 11,6 cm. Carbonised residue on the surface. The vessel was likely impregnated with paraloid. | The vessel has a horizontal breakage pattern on the lower body, and some horizontal undulations in the upper body. Coiling is tehrefore likely. The base exterior has slight hollows but is mostly flat. The interior has a central finger-sized hollow and similar hollows in a ring around it. These hollows also appear on the adjacent lower body. These traces indicate the base was likely modelled, and this operation was possibly also applied to the lower part of the wall (so a small cuplet). Modelling. | Elongated finger-sized hollows occur in the neck of the vessel, as well as on the lower body. These traces likely indicate preforming by pressure with hands. | The vessel is fairly complex with surfaces interchanging. The lower and shoulder interior are more irregular in terms of microtopography, and the base exterior exhibits protruding particles. The striation present on the upper body (see below) is largely absent. There can be a gloss, prehaps due to paraloid. The exterior in the decorated field is also glossy, but has an irregular microtopography, underlining a potential role for paraloid. In general, smoothing while wet with a soft tool might explain these traces. | Simple, oblique impressions with a tool which had a rounded section and conical tip which tapers sharply. The diameter of the tool lies between 1 and 2 mm. The irregular microrelief at the bases indicates an application to wet clay, but the edges of the depressions have been reworked during surface treatment. | The upper exterior and interior provide the clearest indications of techniques during this stage. Note also the reworked edges on the decorations. The surfaces have a compact microtopography, glossy aspect, and inserted particles which may also feature star shaped cracks. On the upper body further striation with scalopped edges occurs in horizontal direction. The decorated field on the exterior has a more irregular microtopography but retains a high gloss, no macroscopic striation detected here. These traces indicate burnishing on soft leather-hard clay, perhaps on stiffer clay on lower exterior. The gloss may partially relate to paraloid. | The surfaces are dark grey brown or lighter brown on certain spots. The core is dark grey. Red-red-red. | FALSE
348 | c. 1913/12.17 SP96 | 111 | MI | Beaker | Complete profile, partial refit with glue, fragmented (n = 3) and some chipping. H = 8,6 cm; D = 12 cm at 20% rim survival. | There are (regular) horizontal undulations in the vessel body, and a circular fissure around the centre of the base interior. These traces indicate coiling, but the profile of the vessel is also heavily influenced by preforming. The base is lenticular with finger-sized hollows throughout. On the interior surface, there is a ring fissure around the central part which coincides with a denser mass in the wall. So it is likely that the first coil was mounted more unless adjacent to the central mass of the base. Modelling. | This depends partially on the reading of roughing out traces, but in general there are (elongated) finger-sized hollows throughout the vessel body, which might relate to preforming by continuous pressure. | Surfaces have been reworked. The base interior does not exhibit the typical striation of the reworking operation. Instead this surface has partially covered, protruding particles, some remnants of ribbed striation and a somewhat irregular microtopography. Likely wet smoothed by a soft tool. | Simple oblique impressions with a tool which has a rounded conical section about 1mm across, tapering to a sharp point. The depressions were reworked during surface treatment, clogging them. Some thickened edges appear from a dragging motion. As such, the impressions were likely made on wet clay. | The following traces appear on the exterior surface and interior surface (excluding the base in the latter case): Pronounced parallel striations with scalopped edges, a compacted microtopography, and inserted particles with star-shaped cracks. The striations are in horizontal orientation on the upper exterior body, and in vertical orientation on the lower exterior body. All striations on the interior are in horizontal orientation. These traces indicate burnished soft leather-hard clay. | The surfaces are somewhat mottled but tend on grey brown. The core is dark grey with a sharp transition to the margins. Ox-sred-ox. | FALSE
349 | c. 1913/12.17 TR 5 | 111 | MI | Beaker | Complete, partial refit with glue, fragmented (n=2). Some surface erosion. D = 9,6 (but highly oval); H = 7,9 cm. | Parallel horizontal undulations and fissures are visible in the vessel body, particularly around the neck, shoulder, and base. These traces indicate coiling. Base is lenticular, with finger-sized hollows on the exterior. Ring fissure around the attachment to the wall on the interior. Likely a separately modelled clay mass with adjacent coil. | Elongated finger-sized hollows appear in the upper body and shoulder exterior, as well as the lower body. These hollows likely result from preforming by pressure with hands. | Most surfaces are reworked, except for the base interior. This surface is somewhat irregular in terms of microtopography, with matt aspect and partially covered, protruding particles. Similar surfaces appear between burnished strips on the exterior shoulder and interior. As such, the vessel was likely wet smoothed with a soft tool. | Simple, oblique impressions (stab-and-drag movement) with a tool with a rounded diameter and a sharply tapering, conical tip less than 1 mm wide. These impressions were likely made on wet clay, because some exhibit thickened edges. These edges were reworked during surface treatment. | On the upper and lower interior, as well as upper exterior and possibly the lower exterior and base exterior the following traces appear. Parallel horizontal striations with scalopped edges, a compact microtopography, glossy aspect, and inserted particles. These traces indicate burnished soft leather-hard clay. | Exterior and interior surface are pale brown, and on breaks there is a red brown margin below this surface, which transitions sharply into a dark grey core and interior surface. Ox-sred-red. | TRUE
350 | 1949/IX.10 | 100 | MI | Bowl | Complete, partial refit with glue, 2 loose fragments. Possibly some surface erosion. H = 3,1 cm; D = 7,4 cm. | The base exhibits irregular thickness with finger-sized hollows around the interior. The exterior bulges and seems eroded. Likely a modelled clay mass. In cross-section, the particles and voids in the vessel wall indicate one or two added clay masses mounted with internal bevels, and diagonally onto the base. These traces indicate coiling. | Elongated finger-sized hollows occur around the rim. This is likely due to preforming by pressure with hands. | The surfaces are matt with an irregular microtopography, and partially covered, protruding particles. No macroscopic striation detected. As such, the vessel was probably wet smoothed with a soft object. The base exterior is likely eroded: the surface is pitted and the coarse fraction protrudes. | None detected | None detected | Interior and exterior surface are light brown, possibly a sharp transition to a dark grey core. However, the core is hard to read. Ox-sred-ox. | TRUE
351 | Burial 19 | 120 | LFG | Bowl | AB 91, cat. No. 82. Complete, refit with gypsum and paraloid (which darkened the surface). Heavy surface erosion. Several smaller sherds in addition to the main body. Diamater = 17.4 cm. | Slight horizontal undulations occur on the body, and are perceivable to touch. These traces render coiling likely. Base is irregular in thickness with several finger-sized hollows on the interior and exterior surface. These hollows indicate a modelled clay mass. | Elongated finger-sized hollows are visible, especially around the rim, and the base ring. Likely preforming by pressure with hands. There are knobs which are visible as over-thicknesses on the exterior surface (with fissures around the attachment point), and a modelled (finger-sized hollows) protruding element. As such, these handles were applied without a plug. The base ring shows the same traces, indicating it was also an applied mass. | Most surfaces are reworked or eroded. The base interior and exterior are more irregular in terms of microtopography than other zones, and feature partially covered, protruding particles. On some places of the exterior there are also threaded striations. So likely wet smoothing with a soft tool, and occasionally added water. | None detected | Difficult to detect due to surface erosion. The lower to upper exterior, and lower to upper interior preserve a chipped surface with compact microtopography, and inserted grains. Around the better preserved lowermost exterior, there are horizontal striations with scalopped edges. These traces render burnishing soft leather-hard clay likely. | Exterior surface is light brown, and on breaks there is a sharp transition to a dark grey core and interior surface. Ox-sred-red. | FALSE
353 | Burial 23 | 120 | LFG | Amphora-like | cat no. 54, AB 24; impregnated with paraloid, reiftted. Surface colours darkened, possibly overly glossy. Striations with scaled edges on the interior, possibly due to use. There is a possible incomplete perforation (scaled edges) on upper exterior. Diameter = 12,9cm. | Parallel horizontal undulations appear in the vessel profile on the lower body, and similar undulations are perceivable by touch in the upper body. There is also a possible horizontal fissure on the shoulder. Coiling. The base interior bulges slightly, with finger-sized hollows around it. The exterior has a similar profile. There is a circular break around the centre of the base. Therefore, the base probably consists of a modelled clay mass with a peripheral coil which was pinched into the standing ring. This stranding ring is elevated slightly above the centre of the base on the exterior. | Elongated finger sized hollows in diagonal orientation occur on the lower exterior, and in vertical orientation on the upper interior. Smaller finger-sized hollows are visible on the exterior of the standing ring, and on top of the rim. Preforming by pressure with hands. Handles 2x on opposite sides of the vessel. One of the handles has a break around the upper part, and on the opposing interior surface these is a circular break from which three cracks depart. This indicates the use of a plug. Slight finger-sized hollows appear on the exteriorsurface of the handle, which indicates a modelling operation. The handles were perforated with a rounded object, 0.8-0.9cm wide. This perforation left striations on a surface with irregular microrelief (see finishing) and was therefore probably made probably on wet clay. Application of the handle by plugged perforation, followed by modelling, and perforation. | Traces of operations during this stage are limited to small zones on the interior and exterior shoulder, areas around the handles, and possibly the base interior. The surfaces in these areas have an irregular microtopography, with partially covered, protruding particles. Likely wet smoothed with a soft tool. | None detected | All surfaces (including the base exterior, but not interior). Compact microtopography, high gloss (from paraloid?), particles inserted or protruding with star-shaped cracks, as well as parallel striations with scalopped or regular edges. These striations usually in sub-horizontal orientatations, sometimes arcing around features or in vertical/diagonal orientation. Burnishing stiff leather-hard clay likely. | The exterior surface is mottled with light brown to dark brown colours. There is a sharp transition on breaks to a dark grey core, and an equally mottled interior. Ox-sred-ox. | FALSE
354 | Burial 23 | 120 | LFG | Bowl | cat no 91, AB 23. Complete, large crack, reconstructed with paraloid and gypsum. Paraloid darkened the surface. Surface erosion on interior. Diameter = 15-17.8 cm (oval shape) | The centre of the base interior is raised with finger-sized hollows. The base exterior also exhibits finger-sized hollows and a slightly raised centre. Therefore, the base likely consists of a modelled clay mass. A break occurs around the circumference, and possibly a fissure. This indicates an adjacent coil. The lower interior surface exhibits regular horizontal undulations, and a horizontal break. The shoulder has a horizontal break around the circumference. Such traces are typical for coiling. | Pronounced finger-sized hollows on the upper interior with elongated shapes and vertical to diagonal orientation. Similar depressions occur on the lower body and around the base ring on the base exterior. Preforming by pressure with hands. Handles (2x on opposing sides). Signs of a plug on the opposing interior surface: eliptic break, and bulging over-thickness around lower attachment point. Handles show finger-sized hollows and have therefore likely been modelled. No signs of perforations. To sum up, the handles were appplied by plugging a perforation, and subsequyently modelled. | Evidence for the techniques during this stage only survives in small zones on the upper and lowermost exterior, and possibly base exterior and interior. The abovementioned surfaces have an irregular microtopography with partially covered, protruding particles. Wet smoothing is likely. The same traces may be present on the base interior and exterior, but these are more compact in terms of microtopography. | None detected | The vessels ehibits traces of burnishing on soft leather-hard clay. These traces are a compact microtopography, inserted particles, slight gloss, but most importantly parallel horizontal to sub-horizontal striations with scalopped edges across the entire exterior surface (base excluded). The interior is more eroded, but these traces likely cover the entire surface except the base. | The exterior surface is light brown to dark brown, with a sharp transition to a dark grey core and interior surface. Ox-sred-red. | FALSE
355 | Burial 26 | 120 | LFG | Bowl | cat no 87, AB 33. Refit with gypsum and paraloid, the latter darkens the surface, and causes some gloss. Several repair holes. Surface erosion. Diameter = 22,5cm. | The wall has a orizontal breakage pattern, and slight horizontal undulations are visible on interior surface. These traces indicate coiling. The base interior bulges with finger-sized hollows, and a circular depression around it, which is also a break. The exterior is either burnished and/or eroded, but flat apart from a single finger-sized hollow. The protruding foot has seen extensive reworking. Likely a modelled clay mass with an adjacent coil. | Handles. Several circular knobs, placed close together, break away as circular mass without traces of a plug. So they were likely applied directly to the vessel wall. These knobs have finger-sized hollows from modelling. Subtle diagonal finger-sized elongated hollows appear on the upper body. Probably as a result of preforming by pressure with hands. | Limited observation due to extensive surface treatment. On small sections of the lowermost exterior and upper interior there are surfaces which are lumpy and have an irregular microtopography. These areas were probably wet smoothed. | Excisions with a hollow tool which had a sqaure end and a slightly rounded cross-section. Bits of the vessel wall left undercut at the base of the depressions. These bases have irregular microrelief. Hence the excisions were likley made on wet clay. The edges were reworked during surface treatment. | All surfaces have a compact microtopography, and inserted particles. In some parts of the lowermost exterior and upper body these traces are combined with parallel horizontal striations with scalopped edges. This indicates the application of burnishing to soft leather-hard clay. | The exterior surface is light brown and on breaks a sharp transition to dark grey core and grey interior surface can be seen. Ox-sred-red. | FALSE
357 | Burial 29 | 120 | LFG | Bowl | cat no 80, AB 116. Refit with paraloid and gypsum, the former darkened the surfaces. Diameter = 20,3cm. | The base exterior is concave with finger sized hollows. The base interior bulges, again with finger-sized hollows, and a circular break around it. Likely a modelled, lenticular mass with adjacent coil. Apart from the circular break described above, a horizontal fissure appears on the upper interior, and horizontal undulations can be seen in the vessel wall. These traces indicate roughing out through coiling. | Elongated finger-sized hollows in vertical orientation appear on the upper body, and potentially in diagonal orientation on the lower body. Preforming by pressure with hands. Handles: no sign of a plug, only an over-thickness on the vessel wall. This over-thickness has finger sized hollows, and has been perforated with a rounded tool about 5mm wide. This tool left thickened edges, which have ben reworked, so it was likely applied on plastic clay. The handle was applied on the wall, modelled, and perforated. The feet have signs of a fissure at their joint with the lower vessel wall and also show finger-sized hollows. They are likely a separately applied, modelled clay mass. | Traces of finishing operations are only visible in small zones in the decorated field. The surface in these zones has a more irregular microtopography, and fully covered particles which protrude. Likely wet smoothed with a asoft tool. | Simple oblique impressions with a conical tool about 1mm wide. Often double impressions with two insertions of this tool more or less side-by-side. The bases of the depressions have an irregular microrelief, striations, and the edges of the depressions are thickened. The edges were reworked during surface treatment. The decoration was likely applied on wet clay. | All surfaces: compact microtopography with inserted particles, sometimes star shaped cracks. Vertical striation with scalopped edges appears on exterior surface, but otherwise little stration. Burnishing soft leather-hard clay. | Interior and exterior surface are light brown, with a sharp transition to a dark grey core on breaks. Ox-sred-ox. | FALSE
358 | Burial 29 | 120 | LFG | Bowl | cat no 86, AB 115. Refit with paraloid, glue, and gypsum. The paraloid made the surface appear darker. Some surface erosion on the upper exterior. Diameter = 24,1 cm. | The base exterior has a central hollow, with a circular over-thickness around it and then another circular hollow, followed by the base ring. The base interior is irregular in thickness with finger-sized hollows. Probably a modelled clay mass with adjacent coil. The vessel wall features horizontal undulations in some parts, as well as a horizontal breakage pattern. These traces appear especially in the upper body. Coiling. | Finger-sized hollows occur in vertical orientation on upper body. Similar elongated hollows appear on the lower body in diagonal orientation, and on the base ring. Preforming by continuous pressure with hands. The handles are applied masses. A fissure occurs around the handle at the attachment point to the wall. The applied mass has the dimensions and shape of a coil. Impressions are set into the applied mass, as such application occurred before decoration. | All surfaces reworked, but parts were skipped over around the upper interior and interior base. These surfaces have an irregular microtopography and protruding, partially covered particles: wet smoothing by a soft tool probably. | Simple oblique impressions with a flat round tool which is 4mm wide. Often in dense rows. Base of the impressions has irregular microrelief: hence made on wet clay. The impressions cut across the applied elements on the wall. | The etire exterior and interior surface (the latter excluding the base) exhibits the following traces. The surface has a compact microtopography, glossy aspect, and inserted grains. On the lowermost exterior striations with scalopped edges appear in sub-horizontal direction. These traces indicate burnished soft leather-hard clay. | Interior and exterior surfaces are light to red brown, and the core has the same colour on breaks. Ox-ox-ox. The surfaces are mottled. | FALSE
359 | Burial 30 | 120 | LFG | Amphora-like | cat no 51, AB 104. Charred matter on the interior surfaces. Partial reift with glue. 12 sherds bigger than a thumb nail, and many smaller ones. Diameter = approx 10 cm | Horizontal breakage pattern, as well as horizontal fissures on the interior surface. These traces imply coiling. The base interior and exterior bulge with finger sized hollows. A circular depression sits around this central, bulging mass followed by another elevation towards the periphery. This relief probably indicates a modelled clay mass with a coil adjacent. | The protruding foot exhibits traces of finger-sized hollows, and similar elongated hollows in vertical/diagonal orientation appear on the upper body and aorund the rim. Probably preforming by pressure with hands. The handle shows signs of a circular bulge on the opposing interior surface, and a fissure on the outside surface around the lower attachment point. Plugged perforation in vessel wall with a reinforcement coil? The mass was peforated with an object about 5mm wide, which left striations, but the exterior surface is largely reworked. Therefore likely perforated while wet. | Most surfaces are reworked, but the base interior probably not. This surface has partially covered, protruding(?) particles with an irregular microtopography. This surface is possibly wet smoothed by a soft tool. Similar surfaces appear on some parts of the upper interior and interior shoulder. | None detected | All surfaces excluding the base interior: compact microtopography, inserted or fully covered particles . Glossy. Alsmost no macroscopic striation. Burnished leather-hard clay is likely. | Exterior surface is light brown which transitions sharply to a dark grey core, and the interior surface is mottled grey to light brown. Ox-sred-ox. | FALSE
361 | Burial 49 | 120 | LFG | Bowl | cat no 81, AB 36. Reconstructed with gypsum and paraloid, the latter darkened the surface and caused some gloss. Diameter = 12.4 cm. | Horizontal undulations occur in the vessel wall. In some areas, horizontal breakage pattern is evident. Coiling. The base interior bulges with finger-sized hollows. The exterior is concave with finger-sized hollows. A circular break appears on the interior at the attachment point with the wall. Likely a separate, modelled clay mass. | Elongated finger-sized hollows occur in the lower body. Preforming by pressure with hands is likely. The feet are part of an applied clay mass which has been modelled (finger-sized hollows appear on the feet). A fissure around the application point suggests application. The handles exhibit the same traces, and therefore are also applied clay masses. | The base interior has a more irregular microtopography with partially covered, protruding particles. Similar surfaces appear on the lowermost exterior, but these are lumpy. Wet smoothing with a soft tool. | Simple oblique impressions with a conical tool about 2mm wide. The depressions have thickened edges, and therefore applied to wet clay. | All but the lowermost interior, bits of the lowermost exterior, and the base interior: traces of burnishing on soft leather-hard clay. The surface has a compact microtopography with striations in sub-hroziontal orientation with scalopped edges. | Exterior surface is red brown, while the interior is dark grey, except for the upper zones, which have the same colour as the exterior. The core cannot be seen. Ox-indet-red. | FALSE
363 | Burial 100 | 120 | LFG | Bowl | cat no 92, AB 123. Large fragments (n=5) and many smaller ones. Partial refit with gypsum, treated with paraloid which darkened the surface. Surface erosion. Diameter = approx 14 cm. | The base exterior has a central finger-sized hollow with similar hollows around it. The centre of the interior is a bulge, with similar hollows around it. Part of the periphery has come away with a lamninar break. Likely a flattened clay disk with the first coil of the wall missing. There is a horizontal breakage pattern, and some of these breaks appear hollow, but the latter is slim evidence. The neck is a single, horizontal thicker section, likely from a coil. Coiling. | Some elongated finger-sized hollows occur on the upper interior body, and similar hollows can be found on the lower body. Therefore, the vessel was probably preformed by pressure with hands. The base has applied feet which show finger-sized hollows from modelling. No traces of a plug. Likely separately applied clay masses. | Most surfaces were reworked. The base interior, and zones of the interior shoulder exhibit irregular microtopography, and partially covered, protruding particles. Thes etraces indicate wet smoothing with a soft tool. | None detected | All surfaces except the base interior, and certain sections of the interior shoulder: traces of burnished soft leather-hard clay. Compact microtopography with inserted particles, and parallel horizontal striations with scalopped edges. | The exterior surface is light brown, but mottled. On breaks, a sharp transition to a dark grey core and a dark grey interior surface appears. Ox-sred-red. | FALSE
364 | Burial 106 | 120 | LFG | Bowl | cat no 102, AB 1. Treated with paraloid, which darkened the surface and caused gloss. Quite some surface erosion. Diameter = 11.8 cm. | The vessel wall exhibits regular horizontal undulations, as well as a horizontal breakage pattern. Coiling, possibly with internal bevels because one break is lower on the interior than on the exterior surface. The interior centre of the base is raised, while the base exterior is irregular with finger-sized hollows. A circular break on the interior shows that a coil was applied on top. Modelled lenticular mass. | Elongated finger-sized hollows occur around the upper body. These hollows have a vertical orientation on the lower exterior. Preforming by pressure with hands. Handle: no traces of a plug, but a fissure does occur around the handle on the exterior at the attachment point with the wall. This indicate an applied clay mass. Finger-sized hollows occur around attachment point and on the upper surface of the handle. Therefore, this applied clay mass was likely modelled. | Base interior surface and lowermost interior surface: irregular microtopography, protruding partially covered particles. Wet smoothing with soft tool likely. | None detected. | Most of the exterior surface (including the base) and the interior surface (likely not the base) has a compact microtopography with inserted particles. Traces of macroscopic striation with scalopped edges in parallel, vertical direction on the exterior surface. These traces render burnishing applied to soft leather-hard clay probable. | Interior and exterior surface are light brown. There is a sharp transition to a dark grey core on breaks. Ox-sred-ox. | FALSE
365 | Burial 110 | 120 | LFG | Bowl | cat no 104, AB 10. Treated with gypsum and paraloid, the latter darkened the surface and may cause some gloss. Diameter = 12.6cm. | Parallel horizontal undulations occur in the vessel wall. Coiling is likely. The base interior is concave with some finger-sized hollows. The exterior is convex with a break around the periphery. Modelled lenticular mass with a peripheral coil. | Elongated finger-sized hollows occur in sub-horizontal orientation on the upper body, and in vertical orientation on the lower body. Preforming by pressure with hands. No sign of a plug for the handle. However a break occurs around it at the attachment point with the wall, and some finger-sized hollows appear on it. Probably an applied and modelled mass. | The upper interior surfaces, and some parts of the exterior surfaces around the handle have an irregular microtopography, protruding, partially covered particles, and no sign of striation. Wet smoothing with a soft tool. | None detected | The lower interior and all exterior surfaces are generally compact in terms of mictopography, with inserted grains which may exhibit star-shaped cracks. There is no macroscopic striation. These traces might indicate a burnishing operation on these surfaces. | Exterior and upper interior surfaces are light brown, the lower interior is mottled. On breaks, a sharp transition from brown margins to a dark grey core: ox-sred-ox. | FALSE
367 | Burial 111 | 120 | LFG | Bowl | cat no. 95, AB 29. In sherds (n=38), but complete. Diameter = ca. 22 cm | Slight horizontal undulations are perceivable by touch. The orientation of particles and voids on breaks shows coils with internal bevels on the lower body, and with external bevels on upper body. The transition between these two coil joining techniques occurs around the shoulder. The base has a lenticular concentration in cross-section with finger-sided hollows on the surface. The interior surface bulges, the exterior is flat. An adjacent coil is also visible in cross-section as a difference in the orientation of voids and particles. This coil was positioned next to the lenticular mass which forms the centre of the base. | Some elongated finger-sized hollows in diagonal orientation occur around the lower interior body. Similar hollows are probably also present in vertical orientation around the upper interior. These traces indicate preforming by pressure with hands. The handles have been applied directly to the vessel wall. There are no traces of plugs on the interior surfaces, but fissures do occur around the periphery of the handles on the exterior surface. On a break near a handle also no sign of a plug in cross-section. The handles do show finger-sized hollows from a modelling operation after their application. The feet were also applied as a separate mass and come away as such on breaks. They may have been modelled, given some finger-sized hollows are present. A ridge with overthickned edges appears on the lowermost exterior between the feet, so the hole between the feet was possibly made with a hard tool. | All surfaces are reworked, except for small sections around the feet, upper interior and transition from neck to shoulder. In these zones, the surface has a matt aspect, irregular microtopography, and protruding, partially covered particles. These traces indicate wet smoothing with a soft tool. | None detected. | Burnishing soft leather-hard clay. All surfaces (including base exterior and interior, though less pronounced on the latter) exhibit inserted particles, a compact microtopography, glossy aspect, and parallel horizontal bands of striation with scalopped edges. | Mottled, but the exterior tends on light grey brown which sharply transitions to dark grey core and interior surface on breaks. Ox-sred-red. | FALSE
368 | Burial 111 | 120 | LFG | Bowl | cat no. 103, AB 28. Treated with paraloid, which darkened the surface and causes some gloss. Diameter 13,1 mm | Horizontal undulations occur on the vessel wall. Coiling is likely. Base: centre of the exterior and interior surfaces depressed with finger-sized hollows. On the exterior there are also finger-sized hollows around the base ring. Modelled clay mass, possibly with an adjacent coil. | Finger-sized hollows appear on the base exterior around the base ring. Similar hollows occur on the upper body. In addition, there are elongated diagonal hollows on the lower body. Preforming by pressure with hands. The handle exhibits no traces of a plug. There is a partial fissure around the circumference on the exterior, which suggests an applied mass. The handle itself features finger-sized hollows. As such,m the handle was mae by modelling an applied mass. | All surfaces are reworked, except for the lower exterior of handle. This surface gas an irregular microtopography with partially covered, protruding coarse fraction. Possibly some threaded striation appear as well. Wet smoothing by a soft tool. | None detected | The exterior surface is lumpy (sometimes star cracks) but has a compact microtopography, and on occasion parallel hroziontal striations with scalopped edges. Burnishing soft leather-hard clay is likely the cause of these traces. The traces extend onto the upper handle and base exterior. The interior surface bears similar traces, but with protruding, uncovered particles. Especially on the upper body there are parallel subhorizontal striations with scalopped edges. As such, this surface was burnished while leather-hard. | Mottled surfaces. The exterior and interior surfaces tend towards red brown or light brown. On breaks there is a sharp transition to a dark grey core. Ox-sred-ox | FALSE
369 | Burial 113 | 120 | LFG | Bowl | cat no 93, AB 58, treated with glue and paraloid. The latter rendered the surface a little darker and glossy. Diameter = 18.6mm. | The wall has a horizontal breakage pattern, which renders coiling likely. Base interior bulges with finger-sized hollows. The exterior is concave, also with finger-sized hollows. The standing ring is difficult to read due to incisions, but also shows hollows. Likely a lenticular, modelled mass, potentially with an applied coil as base ring. | Elongated, finger-sized hollows in vertical orientaion appear on the upper and lower body. Preforming by pressure with hands. The base ring is a raised mass with finger-sized hollows on it, and potentially a fissure where it joins the lower wall. Likely a separate coil. The handle is a separate application of a coil (they break off separately and the orientation of particles and voids in the breaks suggests a separate mass), and exhibits fissures at the attachment point. | Most surfaces are reworked. Certain areas around the base ring and perhaps the interior base show more irregular microtopography which are lumpy (covered, protruding particles). These surfaces may have been wet smoothed with a soft tool. | Two decorative techniques occur. Simple impressions, and simple incisions. The simple impressions were made with a round, stump tool, about 2mm wide. The bases of the impressions have irregular microrelief, so these were likely made on wet clay. The edges have been reworked by surface treatment. The second technique is simple incision with a sharp, V-shaped tool. There are threaded striations at the base of these incisions, which also have irregular microrelief. As such, these incisions were also applied to wet clay. On the base ring, the incisions have clear, reworked thickened edges. The incisions cut across the handle and are cross cut by the impressions in some areas. Hence the order of these action is: application handle, simple incisions, and simple impressions. | All exterior surfaces (including the base), and lower and upper interior surfaces have a compact microtopography with inserted particles, and parallel striations with scalopped edges. Burnishing. The surface may also appear lumpy in some areas. | The exterior and interior surfaces are mottled but light brown, which transitions to a red brown core on breaks. Ox-ox-ox. | FALSE
370 | Graf 5 | 121 | LFG | Bowl | Complete, refit with glue. Surface erosion on lower interior. According to the label: "Angelslo ongenummerd". Diameter = 11.8 cm. | Horizontal undulations appear in vessel wall. In addition, a horizontal break occurs above the base on the wall. Coiling. Interior of the base bulges with finger-sized hollows. The centre of the exterior bulges with similar hollows around this mass, centred on a ring-shaped depression. Then a slightly raised periphery of the base. Modelled mass with a peripheral coil. | Elongated, finger-sized hollows occur in vertical orientation on the upper and lower body, as well as the rim. Preforming by pressure with hands. | Difficult to detect due to a combination of surface treatment and erosion. The upper interior, just below the rim has an unburnished zone with an irregular icrotopography, matt aspect, protruding partially covered grains, and fine striation with rarely some threaded edges. Smoothing while wet with a soft object. | None detected | All surfaces (except the eroded base interior) exhibit glossy aspect, inserted particles, parallel sub-horizontal striations with scalopped edges, and compact microtopohraphy. These traces indicate burnishing on leather-hard clay. | Surfaces are mottled, but predominantly brown to red brown. On breaks, a sharp transition to a dark grey core occurs. Ox-sred-ox. | FALSE
371 | Graf 5 | 121 | LFG | Bowl | Complete, refit with gypsum. Some surface erosion. Several loose sherds smaller than 2cm2. Label: "Angelslo vlakgraf zonder nummer". Diameter = 18 cm. | Horizontal undulations occur in tge vessel wall, as well as a horizontal breakage pattern. One of the smaller fragments has a break with an internal bevel. Coiling. Base interior bulges with finger-sized hollows and a central depression. A depressed ring appears around this central mass along which breaks occur, and a further peripheral break sits closer to the lower wall. The base exterior is flat with some finger-sized hollows, and a raised periphery. Modelled lenticular mass with an adjacent coil. | Elongated finger-sized hollows appear on the shoulder interior, and possibly the shoulder exterior in diagonal orientation. These same hollows appear in vertical orientation on the upper body and rim. Preforming with pressure by hands while wet. | Almost all surfaces are reworked or eroded. Below the rim on the upper interior surface is a zone with an irregular microtopography, protruding, partially covered particles, and matt aspect. These traces indicate wet smoothing with a soft tool. | None detected | All surfaces: compact microtopography with inserted grains (which sometimes feature star shaped cracks), and glossy aspect. Parallel sub-horizontal striations with scalopped edges. On the lower exterior, these striations are in diagonal orientation, spiralling up. Burnishing soft leather-hard clay. | Surfaces are mottled, but tend towards light brown. On breaks a tentative transition to a dark grey core. Ox-sred-ox. | FALSE
372 | Graf 3 | 121 | LFG | Bowl | Complete, some fragments missing. Refit with gypsum. Surface erosion on exterior. Label says: "Angelso 2". Diameter = 18.8cm. | A horizontal fissure occurs along the interior shoulder, and there is a horizontal breakage profile. Coiling likely. Base interior is irregular in thickness with finger-sized hollows, and a fissure around the periphery. The base exterior is similar with a raised periphery. Likely a modelled clay disk with adjacent coil. | On the upper interior finger-sized hollows in vertical direction appear, and similar, elongated hollows can be seen on the lower exterior and shoulder exterior. At the latter locations, these hollows have diagonal or vertical orientation. Preforming by pressure with hands. | Difficult to observe due to surface treatment and erosion. Small unburnished strips appear on the interior shoulder and upper interior surface. These surfaces have irregular microtopography, protruding grains, and matt aspect. Likely smoothed while wet with a soft tool. | Simple impressions with a stump, round tool about 2mm wide. The bases of the impressions appear irregular, and the edges were reworked during surface treatment. Likely made on wet clay. | All surfaces: glossy aspect, compact microtopography. Parallel horizontal striations with scalopped edges, especially visible on the upper exterior surfaces. Burnished soft leather-hard clay. | The interior surface is dark grey but mottled, the exterior surface is also mottles, but tends on dark red. On eroded surfaces, a sharp transition to a dark grey core is visible. Ox-sred-red. | FALSE
373 | Graf 3 | 121 | LFG | Bowl | Complete, refit with gypsum. Some surface erosion. Labelled: "Angelslo 1". Diamater 21.5cm. | Horizontal undulations occur in the vessel wall. Furthermore, the vessel has a horizontal breakage profile. Coiling. The base interior bulges with pronounced finger-sized hollows. The base exterior is concave with similar hollows around the raised periphery. Likely a modelled clay mass. | Elongated finger-sized hollows appear in vertical orientation on the upper body. Preforming by pressure with hands. | Difficult to observe due to surface treatment. On the upper interior unburnished strips sometimes occur. These surfaces have an irregular microtopograhy, fine threaded striation, and covered particles. Smoothed while wet with a soft tool and additional water. | None detected | All surfaces: compact microtopography, glossy aspect. Horizontal striation with scalopped edges on the exterior. Similar striations on the lower interior, but in irregular diagonal bands. Burnishing leather-hard clay. | Interior and exterior surfaces are mottled but predominantly dark red. On breaks, a sharp transition to a dark grey core can be made out. Ox-sred-ox. | FALSE
374 | 1920/VIII.20 | 122 | LFG | Bowl | Complete, refit with gypsum. Surface erosion especially on interior. Diameter = 23.3 cm. | Horizontal undulations occur in the vessel wall. A horizontal breakage pattern also occurs, especially near the lower interior and shoulder. Coiling. The base interior bulges with finger-sized hollows around this central mass, and a peripheral depression. The base exterior is similar, but with a raised periphery at the joint with the lower wall. Modelled clay mass with adjacent coil. | Elongated finger-sized hollows occur on the upper body, as well as on the shoulder and the transition from the base exterior to the lower exterior. Preforming by pressure with hands while wet. Again, difficult to observe due to surface treatment and erosion. | Difficult to detect due to surface treatment and erosion. There are unburnished strips on the upper exterior and interior which have iregular microtopography, and protruing, covered particles. Smoothing wet clay with a soft tool likely. | Two decorative techniques are present. Simple oblique impressions with a conical tool. The tool is 1mm wide, and the impressions cut across the incisions, leaving thickened edges. Therefore, both decorations were made on wet clay. Simple incision, ca. 1mm wide. The base has irregular microrelief, and traces of thickened edges appear. Moreover, the incisions are cross-cut by simple impressions. Hence likely made on wet clay. Edges of all decorations reworked during surface treatment. | All surfaces which are not eroded bear traces of surface treatment. They have compact microtopohraphies, a glossy aspect, and inserted particles. Especially on the upper exterior: parallel horizontal bands of striations with scalopped edges. Burnishing on leather-hard clay. | Interior and exterior surfaces are mottled, but dark brown. On breaks or eroded surfaces a sharp transition to a dark grey core appears. Ox-sred-ox | FALSE
375 | Graf 3 | 121 | LFG | Bowl | Complete, 1 loose sherd. Refit with gypsum. Some surface erosion. Label: 1965/VIII.3 Diamater = 12.4cm. | The sherd (from the lowerrbody) has breaks with internal bevels. Undulations are visible in the vessel wall, as well as the remnants of a horizontal fissure on the interior shoulder. Coiling. The base interior bulges at the centre with finger-sized hollows on the exterior and interior surface giving the base an irregular thickness. Modelled clay disk. | Finger-sized hollows appear on the lower exterior and upper interior surface, as well as the rim. Likely preforming while wet with pressure by hands. The handle shows no traces of a plug, but there is a fissure around the lower attachment point. The handle has elongated finger-sized hollows. Likely an applied clay mass, shaped through modeling. | Several unburnished zones are present around the upper body interior and exterior, and the shoulder exterior. These surfaces have irregular microtopography, with protruding, partially covered particles. Wet smoothed with a soft tool. | None detected | All surfaces: compact microtopography, slight gloss, inserted grains, and star shaped cracks around coarse fraction. Striations with scalopped edges appears as well. The direction of this striation is horizontal or sub-horizontal. Burnishing soft leather-hard clay. | Surfaces are mottled, but on breaks the margins are light brown with a sharp transition to a dark grey core. Ox-sred-ox. | FALSE
376 | Vlakgraf 4 | 121 | LFG | Amphora-like | Complete, surface erosion especially on lower surfaces. Diameter = 23.4cm. | Wall: horizontal breakage pattern, and horizontal undulations. There is also a circular break around the base. Coiling. The base exterior is heavily eroded. The interior bluges with finger-sized hollows. Likely a modelled clay mass. | Elongated finger-sized hollows occur on the upper interior, interior shoulder, and more tentatively on lower exterior. Preforming by pressure with hands. Handles (4x): bulges appear on the opposing interior surface. Finger-sized hollows can be seen on the handles. The perforation of the handles was done with an object 6mm in diameter which left thickened edges, and threaded striation on the base of the incision. The fecorative techniques cut across. As such, this handle was applied by means of a plug, followed by modelling and perforation on wet clay. | Decorated field escaped surface treatment, as did some parts of the upper interior. These surfaces have an irregular microrelief with threaded striation, protruding particles, and matt aspect. Wet smoothing with a soft tool. | Two decorative techniques. Simple incisions about 1mm wide with thickened edges and irregula rmicrorelief at the bases. Consequentlu, these incisions were made on wet clay. They cut across the handles. Simple oblique impressions with a conical tool, about 1mm wide. These cut across the handles, and the incisions. The bases have irregular microrelief and thickened edges. As such, also made on plastic clay. | All exterior surfaces (base tentatively due to erosion), and all interior surfaces (base indet due to erosion) exhibit traces of surface treatment. These traces are a compact microtopography with slight gloss and parallel bands of striations with scalopped edges. These striations are horizontal on the upper body, diagonal on lower exterior. Burnishing soft leather-hard clay. | Exterior surface is light brown, the interior grey to dark grey. The core cannot be observed. Ox-indet-red. | FALSE